## 耐候性数据（不全） (hidden)
耐候性测试数据
序号 | 牌号 | 批次 | 名称 | 光源/角度 | 测试标准 | Haze (初始) | Total Tran | L* | a* | b* | Haze (初始-平均) | Haze (腐蚀) | Haze (腐蚀-平均) | △H(%) | 级别
| 空气 | / | Target | D65/10° | ASTM | 0 | 100 | 100 | -0.05 | -0.06 | 0 | 0 | 0 | 0
| 1 | 2 | 3 | 4 | 5 | 6 | 7 | 8 | 9 | 10 | 11 | 12 | 13 | 14 | 15
1 | H-LaK7 | aT24-16#-003/06 | H-LaK7-1 | D65/10° | ASTM | 0.1 | 87.67 | 95.01 | -0.07 | 0.27 | 0.09444444 | 0.14 | 0.1211111 | 0.02666667 | 1
|  |  | H-LaK7-1 | D65/10° | ASTM | 0.09 | 87.66 | 95.01 | -0.07 | 0.25 |  | 0.15
|  |  | H-LaK7-1 | D65/10° | ASTM | 0.09 | 87.66 | 95.01 | -0.05 | 0.23 |  | 0.15
|  |  | H-LaK7-2 | D65/10° | ASTM | 0.1 | 87.55 | 94.96 | -0.06 | 0.31 |  | 0.12
|  |  | H-LaK7-2 | D65/10° | ASTM | 0.09 | 87.56 | 94.97 | -0.04 | 0.28 |  | 0.09
|  |  | H-LaK7-2 | D65/10° | ASTM | 0.08 | 87.57 | 94.97 | -0.05 | 0.26 |  | 0.1
|  |  | H-LaK7-3 | D65/10° | ASTM | 0.1 | 87.57 | 94.97 | -0.07 | 0.32 |  | 0.11
|  |  | H-LaK7-3 | D65/10° | ASTM | 0.1 | 87.56 | 94.97 | -0.03 | 0.27 |  | 0.11
|  |  | H-LaK7-3 | D65/10° | ASTM | 0.1 | 87.58 | 94.98 | -0.04 | 0.25 |  | 0.12
2 | H-LaK2H | T24-34#-015/01 | H-LaK2H-1 | D65/10° | ASTM | 0.08 | 88.01 | 95.16 | -0.05 | 0.31 | 0.08333333 | 0.11 | 0.08888889 | 0.005555556 | 1
|  |  | H-LaK2H-1 | D65/10° | ASTM | 0.08 | 88.02 | 95.16 | -0.05 | 0.29 |  | 0.1
|  |  | H-LaK2H-1 | D65/10° | ASTM | 0.08 | 88 | 95.15 | -0.03 | 0.27 |  | 0.09
|  |  | H-LaK2H-2 | D65/10° | ASTM | 0.08 | 87.97 | 95.14 | -0.04 | 0.34 |  | 0.08
|  |  | H-LaK2H-2 | D65/10° | ASTM | 0.08 | 87.97 | 95.14 | -0.03 | 0.29 |  | 0.07
|  |  | H-LaK2H-2 | D65/10° | ASTM | 0.08 | 87.97 | 95.14 | -0.03 | 0.27 |  | 0.08
|  |  | H-LaK2H-3 | D65/10° | ASTM | 0.09 | 87.97 | 95.14 | 0 | 0.25 |  | 0.09
|  |  | H-LaK2H-3 | D65/10° | ASTM | 0.09 | 87.98 | 95.14 | -0.03 | 0.28 |  | 0.09
|  |  | H-LaK2H-3 | D65/10° | ASTM | 0.09 | 87.99 | 95.15 | -0.03 | 0.27 |  | 0.09
3 | H-LaK52 | 2031241209/02/-120TK | H-LaK52-1 | D65/10° | ASTM | 0.11 | 87.16 | 94.79 | -0.08 | 0.37 | 0.1033333 | 0.15 | 0.1655556 | 0.06222222 | 1
|  |  | H-LaK52-1 | D65/10° | ASTM | 0.12 | 87.15 | 94.79 | -0.08 | 0.33 |  | 0.16
|  |  | H-LaK52-1 | D65/10° | ASTM | 0.12 | 87.17 | 94.8 | -0.08 | 0.34 |  | 0.15
|  |  | H-LaK52-2 | D65/10° | ASTM | 0.11 | 87.13 | 94.78 | -0.1 | 0.42 |  | 0.19
|  |  | H-LaK52-2 | D65/10° | ASTM | 0.11 | 87.11 | 94.77 | -0.08 | 0.38 |  | 0.2
|  |  | H-LaK52-2 | D65/10° | ASTM | 0.11 | 87.11 | 94.77 | -0.09 | 0.38 |  | 0.19
|  |  | H-LaK52-3 | D65/10° | ASTM | 0.08 | 87.14 | 94.79 | -0.07 | 0.35 |  | 0.14
|  |  | H-LaK52-3 | D65/10° | ASTM | 0.08 | 87.13 | 94.78 | -0.07 | 0.34 |  | 0.15
|  |  | H-LaK52-3 | D65/10° | ASTM | 0.09 | 87.12 | 94.78 | -0.04 | 0.33 |  | 0.16
4 | H-QF50 | 70311808/41/-160TK | H-QF50-1 | D65/10° | ASTM | 0.1 | 90.3 | 96.11 | -0.03 | 0.38 | 0.1022222 | 0.17 | 0.1488889 | 0.04666667 | 1
|  |  | H-QF50-1 | D65/10° | ASTM | 0.1 | 90.31 | 96.11 | -0.02 | 0.37 |  | 0.16
|  |  | H-QF50-1 | D65/10° | ASTM | 0.09 | 90.3 | 96.11 | -0.01 | 0.35 |  | 0.16
|  |  | H-QF50-2 | D65/10° | ASTM | 0.11 | 90.29 | 96.1 | -0.03 | 0.4 |  | 0.17
|  |  | H-QF50-2 | D65/10° | ASTM | 0.11 | 90.31 | 96.11 | -0.04 | 0.4 |  | 0.18
|  |  | H-QF50-2 | D65/10° | ASTM | 0.12 | 90.31 | 96.11 | -0.02 | 0.35 |  | 0.17
|  |  | H-QF50-3 | D65/10° | ASTM | 0.09 | 90.31 | 96.11 | -0.04 | 0.43 |  | 0.11
|  |  | H-QF50-3 | D65/10° | ASTM | 0.1 | 90.29 | 96.1 | -0.01 | 0.37 |  | 0.11
|  |  | H-QF50-3 | D65/10° | ASTM | 0.1 | 90.29 | 96.1 | -0.01 | 0.39 |  | 0.11
5 | H-F13 | 30712112/21/-190 | H-F13-1 | D65/10° | ASTM | 0.1 | 89.5 | 95.77 | -0.11 | 0.64 | 0.1022222 | 0.12 | 0.12 | 0.01777778 | 1
|  |  | H-F13-1 | D65/10° | ASTM | 0.1 | 89.49 | 95.77 | -0.11 | 0.64 |  | 0.12
|  |  | H-F13-1 | D65/10° | ASTM | 0.09 | 89.51 | 95.77 | -0.11 | 0.62 |  | 0.12
|  |  | H-F13-2 | D65/10° | ASTM | 0.1 | 89.53 | 95.78 | -0.12 | 0.64 |  | 0.13
|  |  | H-F13-2 | D65/10° | ASTM | 0.11 | 89.52 | 95.78 | -0.12 | 0.6 |  | 0.12
|  |  | H-F13-2 | D65/10° | ASTM | 0.1 | 89.51 | 95.78 | -0.1 | 0.6 |  | 0.13
|  |  | H-F13-3 | D65/10° | ASTM | 0.11 | 89.46 | 95.76 | -0.11 | 0.63 |  | 0.11
|  |  | H-F13-3 | D65/10° | ASTM | 0.1 | 89.48 | 95.76 | -0.11 | 0.61 |  | 0.11
|  |  | H-F13-3 | D65/10° | ASTM | 0.11 | 89.48 | 95.76 | -0.1 | 0.61 |  | 0.12
6 | H-QF14 | 30412501/07/-210TK | H-QF14-3 | D65/10° | ASTM | 0.04 | 90.22 | 96.07 | -0.12 | 0.5 | 0.07777778 | 0.06 | 0.09333333 | 0.01555556 | 1
|  |  | H-QF14-3 | D65/10° | ASTM | 0.05 | 90.21 | 96.07 | -0.09 | 0.46 |  | 0.06
|  |  | H-QF14-3 | D65/10° | ASTM | 0.05 | 90.21 | 96.07 | -0.09 | 0.45 |  | 0.06
|  |  | H-QF14-2 | D65/10° | ASTM | 0.08 | 90.23 | 96.08 | -0.11 | 0.49 |  | 0.11
|  |  | H-QF14-2 | D65/10° | ASTM | 0.09 | 90.22 | 96.07 | -0.09 | 0.47 |  | 0.1
|  |  | H-QF14-2 | D65/10° | ASTM | 0.09 | 90.23 | 96.08 | -0.1 | 0.48 |  | 0.1
|  |  | H-QF14-1 | D65/10° | ASTM | 0.1 | 90.16 | 96.05 | -0.12 | 0.52 |  | 0.12
|  |  | H-QF14-1 | D65/10° | ASTM | 0.1 | 90.16 | 96.05 | -0.09 | 0.48 |  | 0.12
|  |  | H-QF14-1 | D65/10° | ASTM | 0.1 | 90.16 | 96.05 | -0.09 | 0.47 |  | 0.11
7 | H-LaK12 | 2061240817/-130 | H-LaK12-1 | D65/10° | ASTM | 0.08 | 88.01 | 95.15 | -0.1 | 0.34 | 0.09777778 | 0.12 | 0.1455556 | 0.04777778 | 1
|  |  | H-LaK12-1 | D65/10° | ASTM | 0.09 | 87.99 | 95.15 | -0.09 | 0.32 |  | 0.12
|  |  | H-LaK12-1 | D65/10° | ASTM | 0.09 | 88.02 | 95.16 | -0.09 | 0.33 |  | 0.12
|  |  | H-LaK12-2 | D65/10° | ASTM | 0.1 | 88.02 | 95.16 | -0.11 | 0.34 |  | 0.16
|  |  | H-LaK12-2 | D65/10° | ASTM | 0.11 | 88 | 95.15 | -0.09 | 0.32 |  | 0.17
|  |  | H-LaK12-2 | D65/10° | ASTM | 0.11 | 87.99 | 95.15 | -0.06 | 0.29 |  | 0.18
|  |  | H-LaK12-3 | D65/10° | ASTM | 0.1 | 87.97 | 95.14 | -0.1 | 0.36 |  | 0.14
|  |  | H-LaK12-3 | D65/10° | ASTM | 0.1 | 87.97 | 95.14 | -0.11 | 0.31 |  | 0.15
|  |  | H-LaK12-3 | D65/10° | ASTM | 0.1 | 87.95 | 95.13 | -0.08 | 0.32 |  | 0.15
| 空气 | / | Target | D65/10° | ASTM | 0 | 100 | 99.99 | -0.04 | -0.04 |  | 0
8 | H-KF6 | T21-8#-018/03 | H-KF6-3 | D65/10° | ASTM | 0.19 | 92.07 | 96.84 | -0.07 | 0.27 | 0.1577778 | 0.2 | 0.1722222 | 0.01444444 | 1
|  |  | H-KF6-3 | D65/10° | ASTM | 0.19 | 92.06 | 96.84 | -0.06 | 0.26 |  | 0.2
|  |  | H-KF6-3 | D65/10° | ASTM | 0.19 | 92.06 | 96.83 | -0.04 | 0.24 |  | 0.2
|  |  | H-KF6-2 | D65/10° | ASTM | 0.11 | 92.07 | 96.84 | -0.07 | 0.29 |  | 0.15
|  |  | H-KF6-2 | D65/10° | ASTM | 0.12 | 92.1 | 96.85 | -0.05 | 0.27 |  | 0.15
|  |  | H-KF6-2 | D65/10° | ASTM | 0.13 | 92.08 | 96.85 | -0.04 | 0.22 |  | 0.14
|  |  | H-KF6-1 | D65/10° | ASTM | 0.17 | 92.07 | 96.84 | -0.05 | 0.28 |  | 0.17
|  |  | H-KF6-1 | D65/10° | ASTM | 0.16 | 92.05 | 96.83 | -0.07 | 0.26 |  | 0.17
|  |  | H-KF6-1 | D65/10° | ASTM | 0.16 | 92.05 | 96.83 | -0.04 | 0.22 |  | 0.17
9 | H-LaK51A | 2061230916/03/-150TK | H-LaK51A-1 | D65/10° | ASTM | 0.1 | 87.93 | 95.12 | -0.06 | 0.31 | 0.1522222 | 0.13 | 0.16 | 0.007777778 | 1
|  |  | H-LaK51A-1 | D65/10° | ASTM | 0.1 | 87.93 | 95.12 | -0.05 | 0.28 |  | 0.12
|  |  | H-LaK51A-1 | D65/10° | ASTM | 0.1 | 87.91 | 95.11 | -0.03 | 0.24 |  | 0.14
|  |  | H-LaK51A-2 | D65/10° | ASTM | 0.11 | 87.92 | 95.12 | -0.04 | 0.29 |  | 0.14
|  |  | H-LaK51A-2 | D65/10° | ASTM | 0.12 | 87.91 | 95.11 | -0.06 | 0.3 |  | 0.17
|  |  | H-LaK51A-2 | D65/10° | ASTM | 0.12 | 87.92 | 95.12 | -0.04 | 0.27 |  | 0.16
|  |  | H-LaK51A-3 | D65/10° | ASTM | 0.24 | 87.88 | 95.1 | -0.05 | 0.31 |  | 0.19
|  |  | H-LaK51A-3 | D65/10° | ASTM | 0.24 | 87.87 | 95.1 | -0.05 | 0.32 |  | 0.2
|  |  | H-LaK51A-3 | D65/10° | ASTM | 0.24 | 87.88 | 95.1 | -0.03 | 0.26 |  | 0.19
10 | H-LaK5A | 2061240806/02/-130TK | H-LaK5A-1 | D65/10° | ASTM | 0.09 | 88.32 | 95.28 | -0.06 | 0.31 | 0.08555556 | 0.1 | 0.1055556 | 0.02 | 1
|  |  | H-LaK5A-1 | D65/10° | ASTM | 0.09 | 88.31 | 95.28 | -0.05 | 0.3 |  | 0.11
|  |  | H-LaK5A-1 | D65/10° | ASTM | 0.08 | 88.31 | 95.28 | -0.06 | 0.29 |  | 0.11
|  |  | H-LaK5A-2 | D65/10° | ASTM | 0.1 | 88.32 | 95.28 | -0.06 | 0.32 |  | 0.12
|  |  | H-LaK5A-2 | D65/10° | ASTM | 0.11 | 88.31 | 95.28 | -0.06 | 0.29 |  | 0.11
|  |  | H-LaK5A-2 | D65/10° | ASTM | 0.11 | 88.32 | 95.29 | -0.05 | 0.29 |  | 0.11
|  |  | H-LaK5A-3 | D65/10° | ASTM | 0.07 | 88.3 | 95.28 | -0.07 | 0.33 |  | 0.09
|  |  | H-LaK5A-3 | D65/10° | ASTM | 0.06 | 88.29 | 95.27 | -0.06 | 0.3 |  | 0.1
|  |  | H-LaK5A-3 | D65/10° | ASTM | 0.06 | 88.29 | 95.27 | -0.06 | 0.31 |  | 0.1
11 | H-PK63 | 2041240806/01TK | H-PK63-1 | D65/10° | ASTM | 0.21 | 89.94 | 95.95 | -0.03 | 0.45 | 0.2488889 | 0.43 | 0.3722222 | 0.1233333 | 1
|  |  | H-PK63-1 | D65/10° | ASTM | 0.2 | 89.94 | 95.96 | -0.04 | 0.47 |  | 0.44
|  |  | H-PK63-1 | D65/10° | ASTM | 0.21 | 89.93 | 95.95 | -0.03 | 0.42 |  | 0.44
|  |  | H-PK63-2 | D65/10° | ASTM | 0.28 | 89.88 | 95.93 | -0.03 | 0.47 |  | 0.36
|  |  | H-PK63-2 | D65/10° | ASTM | 0.28 | 89.87 | 95.93 | -0.05 | 0.45 |  | 0.35
|  |  | H-PK63-2 | D65/10° | ASTM | 0.29 | 89.87 | 95.93 | -0.03 | 0.46 |  | 0.36
|  |  | H-PK63-3 | D65/10° | ASTM | 0.25 | 89.92 | 95.95 | -0.05 | 0.5 |  | 0.33
|  |  | H-PK63-3 | D65/10° | ASTM | 0.26 | 89.92 | 95.95 | -0.03 | 0.44 |  | 0.33
|  |  | H-PK63-3 | D65/10° | ASTM | 0.26 | 89.92 | 95.95 | -0.02 | 0.44 |  | 0.31
12 | H-LaK53B | 2061241126/-90 | H-LaK53B-2 | D65/10° | ASTM | 0.09 | 86.44 | 94.49 | -0.07 | 0.43 | 0.09777778 | 0.12 | 0.14 | 0.04222222 | 1
|  |  | H-LaK53B-2 | D65/10° | ASTM | 0.09 | 86.42 | 94.48 | -0.03 | 0.4 |  | 0.13
|  |  | H-LaK53B-2 | D65/10° | ASTM | 0.09 | 86.43 | 94.48 | -0.04 | 0.39 |  | 0.13
|  |  | H-LaK53B-3 | D65/10° | ASTM | 0.1 | 86.41 | 94.47 | -0.07 | 0.46 |  | 0.15
|  |  | H-LaK53B-3 | D65/10° | ASTM | 0.1 | 86.41 | 94.47 | -0.04 | 0.4 |  | 0.16
|  |  | H-LaK53B-3 | D65/10° | ASTM | 0.1 | 86.41 | 94.48 | -0.04 | 0.4 |  | 0.16
|  |  | H-LaK53B-1 | D65/10° | ASTM | 0.1 | 86.42 | 94.48 | -0.08 | 0.47 |  | 0.13
|  |  | H-LaK53B-1 | D65/10° | ASTM | 0.1 | 86.42 | 94.48 | -0.04 | 0.41 |  | 0.14
|  |  | H-LaK53B-1 | D65/10° | ASTM | 0.11 | 86.42 | 94.48 | -0.03 | 0.38 |  | 0.14
13 | H-LaK4L | SL2041250127/02 | H-LaK4L-1 |  |  | 0.09 |  |  |  |  | 0.06444444 | 2.08 | 1.955556 | 1.891111 | 3
|  |  | H-LaK4L-1 |  |  | 0.09 | [5 empty] | 2.15
|  |  | H-LaK4L-1 |  |  | 0.09 | [5 empty] | 2.14
|  |  | H-LaK4L-2 |  |  | 0.06 | [5 empty] | 2.2
|  |  | H-LaK4L-2 |  |  | 0.06 | [5 empty] | 2.2
|  |  | H-LaK4L-2 |  |  | 0.06 | [5 empty] | 2.2
|  |  | H-LaK4L-3 |  |  | 0.04 | [5 empty] | 1.54
|  |  | H-LaK4L-3 |  |  | 0.04 | [5 empty] | 1.54
|  |  | H-LaK4L-3 |  |  | 0.05 | [5 empty] | 1.55
14 | H-F1 | 3081240809/-210F1 | H-F1-1 |  |  | 0.05 |  |  |  |  | 0.05 | 1.73 | 1.533333 | 1.483333 | 3
|  |  | H-F1-1 |  |  | 0.05 | [5 empty] | 1.76
|  |  | H-F1-1 |  |  | 0.04 | [5 empty] | 1.77
|  |  | H-F1-2 |  |  | 0.06 | [5 empty] | 1.02
|  |  | H-F1-2 |  |  | 0.07 | [5 empty] | 1.02
|  |  | H-F1-2 |  |  | 0.07 | [5 empty] | 1.03
|  |  | H-F1-3 |  |  | 0.04 | [5 empty] | 1.81
|  |  | H-F1-3 |  |  | 0.03 | [5 empty] | 1.83
|  |  | H-F1-3 |  |  | 0.04 | [5 empty] | 1.83
15 | H-LaK9 | 2101220903-112/-40TK | H-LaK9-1 |  |  | 0.06 |  |  |  |  | 0.07333333 | 0.07 | 0.08111111 | 0.007777778 | 1
|  |  | H-LaK9-1 |  |  | 0.06 | [5 empty] | 0.08
|  |  | H-LaK9-1 |  |  | 0.07 | [5 empty] | 0.08
|  |  | H-LaK9-2 |  |  | 0.08 | [5 empty] | 0.08
|  |  | H-LaK9-2 |  |  | 0.08 | [5 empty] | 0.08
|  |  | H-LaK9-2 |  |  | 0.08 | [5 empty] | 0.08
|  |  | H-LaK9-3 |  |  | 0.08 | [5 empty] | 0.08
|  |  | H-LaK9-3 |  |  | 0.08 | [5 empty] | 0.09
|  |  | H-LaK9-3 |  |  | 0.07 | [5 empty] | 0.09
16 | H-PK65 | 2021190822/04TK | H-PK65-1 |  |  | 0.04 |  |  |  |  | 0.05666667 | 0.09 | 0.09222222 | 0.03555556 | 1
|  |  | H-PK65-1 |  |  | 0.05 | [5 empty] | 0.09
|  |  | H-PK65-1 |  |  | 0.04 | [5 empty] | 0.1
|  |  | H-PK65-2 |  |  | 0.07 | [5 empty] | 0.09
|  |  | H-PK65-2 |  |  | 0.07 | [5 empty] | 0.09
|  |  | H-PK65-2 |  |  | 0.08 | [5 empty] | 0.09
|  |  | H-PK65-3 |  |  | 0.05 | [5 empty] | 0.09
|  |  | H-PK65-3 |  |  | 0.06 | [5 empty] | 0.09
|  |  | H-PK65-3 |  |  | 0.05 | [5 empty] | 0.1
17 | H-PK71 | 3011230924/-120F3TK | H-PK71-1 |  |  | 0.08 |  |  |  |  | 0.08222222 | 0.17 | 0.1455556 | 0.06333333 | 1
|  |  | H-PK71-1 |  |  | 0.08 | [5 empty] | 0.17
|  |  | H-PK71-1 |  |  | 0.07 | [5 empty] | 0.16
|  |  | H-PK71-2 |  |  | 0.08 | [5 empty] | 0.17
|  |  | H-PK71-2 |  |  | 0.08 | [5 empty] | 0.17
|  |  | H-PK71-2 |  |  | 0.07 | [5 empty] | 0.16
|  |  | H-PK71-3 |  |  | 0.09 | [5 empty] | 0.11
|  |  | H-PK71-3 |  |  | 0.09 | [5 empty] | 0.1
|  |  | H-PK71-3 |  |  | 0.1 | [5 empty] | 0.1
18 | H-ZLaF79A | R2025-209Z-021 | H-ZLaF79A-1 |  |  | 0.08 |  |  |  |  | 0.08 | 0.14 | 0.1466667 | 0.06666667 | 1
|  |  | H-ZLaF79A-1 |  |  | 0.07 | [5 empty] | 0.14
|  |  | H-ZLaF79A-1 |  |  | 0.07 | [5 empty] | 0.13
|  |  | H-ZLaF79A-2 |  |  | 0.1 | [5 empty] | 0.13
|  |  | H-ZLaF79A-2 |  |  | 0.1 | [5 empty] | 0.13
|  |  | H-ZLaF79A-2 |  |  | 0.11 | [5 empty] | 0.13
|  |  | H-ZLaF79A-3 |  |  | 0.06 | [5 empty] | 0.17
|  |  | H-ZLaF79A-3 |  |  | 0.06 | [5 empty] | 0.18
|  |  | H-ZLaF79A-3 |  |  | 0.07 | [5 empty] | 0.17
19 | H-LaF10A | 30612407/25/-80F | H-LaF10A-1 |  |  | 0.05 |  |  |  |  | 0.06444444 | 0.17 | 0.1377778 | 0.07333333 | 1
|  |  | H-LaF10A-1 |  |  | 0.05 | [5 empty] | 0.17
|  |  | H-LaF10A-1 |  |  | 0.05 | [5 empty] | 0.16
|  |  | H-LaF10A-2 |  |  | 0.09 | [5 empty] | 0.12
|  |  | H-LaF10A-2 |  |  | 0.1 | [5 empty] | 0.11
|  |  | H-LaF10A-2 |  |  | 0.09 | [5 empty] | 0.13
|  |  | H-LaF10A-3 |  |  | 0.05 | [5 empty] | 0.12
|  |  | H-LaF10A-3 |  |  | 0.05 | [5 empty] | 0.13
|  |  | H-LaF10A-3 |  |  | 0.05 | [5 empty] | 0.13
20 | H-LaF62 | 6041150827/-120TK | H-LaF62A-1 |  |  | 0.08 |  |  |  |  | 0.07666667 | 0.2 | 0.15 | 0.07333333 | 1
|  |  | H-LaF62A-1 |  |  | 0.07 | [5 empty] | 0.19
|  |  | H-LaF62A-1 |  |  | 0.07 | [5 empty] | 0.18
|  |  | H-LaF62A-2 |  |  | 0.1 | [5 empty] | 0.07
|  |  | H-LaF62A-2 |  |  | 0.09 | [5 empty] | 0.07
|  |  | H-LaF62A-2 |  |  | 0.1 | [5 empty] | 0.09
|  |  | H-LaF62A-3 |  |  | 0.07 | [5 empty] | 0.18
|  |  | H-LaF62A-3 |  |  | 0.06 | [5 empty] | 0.19
|  |  | H-LaF62A-3 |  |  | 0.05 | [5 empty] | 0.18
21 | H-ZLaF76A | 2101240320-024/-170TK | H-zLaF76A-1 |  |  | 0.09 |  |  |  |  | 0.1066667 | 0.13 | 0.1222222 | 0.01555556 | 1
|  |  | H-zLaF76A-1 |  |  | 0.1 | [5 empty] | 0.14
|  |  | H-zLaF76A-1 |  |  | 0.09 | [5 empty] | 0.13
|  |  | H-zLaF76A-2 |  |  | 0.13 | [5 empty] | 0.16
|  |  | H-zLaF76A-2 |  |  | 0.13 | [5 empty] | 0.15
|  |  | H-zLaF76A-2 |  |  | 0.14 | [5 empty] | 0.16
|  |  | H-zLaF76A-3 |  |  | 0.1 | [5 empty] | 0.08
|  |  | H-zLaF76A-3 |  |  | 0.09 | [5 empty] | 0.07
|  |  | H-zLaF76A-3 |  |  | 0.09 | [5 empty] | 0.08
22 | H-ZLaF60A | 2041250105/02TK | H-ZLaF60A-1 |  |  | 0.1 |  |  |  |  | 0.08555556 | 0.1 | 0.09333333 | 0.007777778 | 1
|  |  | H-ZLaF60A-1 |  |  | 0.1 | [5 empty] | 0.1
|  |  | H-ZLaF60A-1 |  |  | 0.1 | [5 empty] | 0.09
|  |  | H-ZLaF60A-2 |  |  | 0.06 | [5 empty] | 0.09
|  |  | H-ZLaF60A-2 |  |  | 0.07 | [5 empty] | 0.1
|  |  | H-ZLaF60A-2 |  |  | 0.07 | [5 empty] | 0.09
|  |  | H-ZLaF60A-3 |  |  | 0.09 | [5 empty] | 0.09
|  |  | H-ZLaF60A-3 |  |  | 0.09 | [5 empty] | 0.09
|  |  | H-ZLaF60A-3 |  |  | 0.09 | [5 empty] | 0.09
23 | H-ZLaF80 | a2061240326/-210TK | H-ZLaF80-1 |  |  | 0.11 |  |  |  |  | 0.09111111 | 0.08 | 0.1022222 | 0.01111111 | 1
|  |  | H-ZLaF80-1 |  |  | 0.11 | [5 empty] | 0.09
|  |  | H-ZLaF80-1 |  |  | 0.11 | [5 empty] | 0.08
|  |  | H-ZLaF80-2 |  |  | 0.09 | [5 empty] | 0.11
|  |  | H-ZLaF80-2 |  |  | 0.09 | [5 empty] | 0.13
|  |  | H-ZLaF80-2 |  |  | 0.09 | [5 empty] | 0.13
|  |  | H-ZLaF80-3 |  |  | 0.08 | [5 empty] | 0.1
|  |  | H-ZLaF80-3 |  |  | 0.07 | [5 empty] | 0.1
|  |  | H-ZLaF80-3 |  |  | 0.07 | [5 empty] | 0.1
24 | H-ZLaF66A | 2041220821/06TK | H-ZLaF66A-1 |  |  | 0.09 |  |  |  |  | 0.08 | 0.1 | 0.1066667 | 0.02666667 | 1
|  |  | H-ZLaF66A-1 |  |  | 0.08 | [5 empty] | 0.09
|  |  | H-ZLaF66A-1 |  |  | 0.08 | [5 empty] | 0.1
|  |  | H-ZLaF66A-2 |  |  | 0.09 | [5 empty] | 0.1
|  |  | H-ZLaF66A-2 |  |  | 0.08 | [5 empty] | 0.11
|  |  | H-ZLaF66A-2 |  |  | 0.09 | [5 empty] | 0.11
|  |  | H-ZLaF66A-3 |  |  | 0.06 | [5 empty] | 0.12
|  |  | H-ZLaF66A-3 |  |  | 0.07 | [5 empty] | 0.12
|  |  | H-ZLaF66A-3 |  |  | 0.08 | [5 empty] | 0.11
25 | H-LaF1 | 2031230519/03TK | H-LaF1-1 |  |  | 0.08 |  |  |  |  | 0.07777778 | 0.58 | 0.5555556 | 0.4777778 | 2
|  |  | H-LaF1-1 |  |  | 0.08 | [5 empty] | 0.55
|  |  | H-LaF1-1 |  |  | 0.08 | [5 empty] | 0.58
|  |  | H-LaF1-2 |  |  | 0.07 | [5 empty] | 0.64
|  |  | H-LaF1-2 |  |  | 0.07 | [5 empty] | 0.64
|  |  | H-LaF1-2 |  |  | 0.06 | [5 empty] | 0.64
|  |  | H-LaF1-3 |  |  | 0.08 | [5 empty] | 0.45
|  |  | H-LaF1-3 |  |  | 0.09 | [5 empty] | 0.46
|  |  | H-LaF1-3 |  |  | 0.09 | [5 empty] | 0.46
26 | H-ZLaF70B | 2021240429/02/-140TK | H-ZLaF70B-1 |  |  | 0.08 |  |  |  |  | 0.08111111 | 0.12 | 0.1188889 | 0.03777778 | 1
|  |  | H-ZLaF70B-1 |  |  | 0.09 | [5 empty] | 0.11
|  |  | H-ZLaF70B-1 |  |  | 0.08 | [5 empty] | 0.12
|  |  | H-ZLaF70B-2 |  |  | 0.08 | [5 empty] | 0.1
|  |  | H-ZLaF70B-2 |  |  | 0.08 | [5 empty] | 0.09
|  |  | H-ZLaF70B-2 |  |  | 0.08 | [5 empty] | 0.11
|  |  | H-ZLaF70B-3 |  |  | 0.08 | [5 empty] | 0.12
|  |  | H-ZLaF70B-3 |  |  | 0.08 | [5 empty] | 0.12
|  |  | H-ZLaF70B-3 |  |  | 0.08 | [5 empty] | 0.18
27 | H-LaF50B | 30612404/81/-150TK | H-LaF50B-1 |  |  | 0.07 |  |  |  |  | 0.07555556 | 0.06 | 0.08222222 | 0.006666667 | 1
|  |  | H-LaF50B-1 |  |  | 0.07 | [5 empty] | 0.06
|  |  | H-LaF50B-1 |  |  | 0.07 | [5 empty] | 0.06
|  |  | H-LaF50B-2 |  |  | 0.1 | [5 empty] | 0.1
|  |  | H-LaF50B-2 |  |  | 0.1 | [5 empty] | 0.09
|  |  | H-LaF50B-2 |  |  | 0.1 | [5 empty] | 0.1
|  |  | H-LaF50B-3 |  |  | 0.05 | [5 empty] | 0.08
|  |  | H-LaF50B-3 |  |  | 0.06 | [5 empty] | 0.1
|  |  | H-LaF50B-3 |  |  | 0.06 | [5 empty] | 0.09
28 | H-ZLaF64 | 2051240103/04TK | H-ZLaF64-1 |  |  | 0.05 |  |  |  |  | 0.06222222 | 0.1 | 0.07666667 | 0.01444444 | 1
|  |  | H-ZLaF64-1 |  |  | 0.06 | [5 empty] | 0.09
|  |  | H-ZLaF64-1 |  |  | 0.06 | [5 empty] | 0.1
|  |  | H-ZLaF64-2 |  |  | 0.08 | [5 empty] | 0.07
|  |  | H-ZLaF64-2 |  |  | 0.07 | [5 empty] | 0.07
|  |  | H-ZLaF64-2 |  |  | 0.07 | [5 empty] | 0.07
|  |  | H-ZLaF64-3 |  |  | 0.05 | [5 empty] | 0.06
|  |  | H-ZLaF64-3 |  |  | 0.06 | [5 empty] | 0.06
|  |  | H-ZLaF64-3 |  |  | 0.06 | [5 empty] | 0.07
29 | H-ZLaF72A | 2061240113/-130TK | H-ZLaF72A-1 |  |  | 0.13 |  |  |  |  | 0.09666667 | 0.09 | 0.1055556 | 0.008888889 | 1
|  |  | H-ZLaF72A-1 |  |  | 0.13 | [5 empty] | 0.1
|  |  | H-ZLaF72A-1 |  |  | 0.13 | [5 empty] | 0.1
|  |  | H-ZLaF72A-2 |  |  | 0.09 | [5 empty] | 0.1
|  |  | H-ZLaF72A-2 |  |  | 0.1 | [5 empty] | 0.1
|  |  | H-ZLaF72A-2 |  |  | 0.11 | [5 empty] | 0.11
|  |  | H-ZLaF72A-3 |  |  | 0.06 | [5 empty] | 0.11
|  |  | H-ZLaF72A-3 |  |  | 0.06 | [5 empty] | 0.12
|  |  | H-ZLaF72A-3 |  |  | 0.06 | [5 empty] | 0.12
30 | H-ZLaF70GT | 2011240808/-130TK1 | H-ZLaF70GT-1 |  |  | 0.06 |  |  |  |  | 0.07888889 | 0.07 | 0.07777778 | -0.001111111 | 1
|  |  | H-ZLaF70GT-1 |  |  | 0.07 | [5 empty] | 0.08
|  |  | H-ZLaF70GT-1 |  |  | 0.06 | [5 empty] | 0.07
|  |  | H-ZLaF70GT-2 |  |  | 0.1 | [5 empty] | 0.08
|  |  | H-ZLaF70GT-2 |  |  | 0.1 | [5 empty] | 0.09
|  |  | H-ZLaF70GT-2 |  |  | 0.1 | [5 empty] | 0.08
|  |  | H-ZLaF70GT-3 |  |  | 0.08 | [5 empty] | 0.07
|  |  | H-ZLaF70GT-3 |  |  | 0.07 | [5 empty] | 0.08
|  |  | H-ZLaF70GT-3 |  |  | 0.07 | [5 empty] | 0.08
31 | H-ZLaF77A | L02241110-02/-160TK | H-ZLaF77A-1 |  |  | 0.05 |  |  |  |  | 0.08 | 0.12 | 0.1033333 | 0.02333333 | 1
|  |  | H-ZLaF77A-1 |  |  | 0.07 | [5 empty] | 0.12
|  |  | H-ZLaF77A-1 |  |  | 0.07 | [5 empty] | 0.12
|  |  | H-ZLaF77A-2 |  |  | 0.1 | [5 empty] | 0.11
|  |  | H-ZLaF77A-2 |  |  | 0.11 | [5 empty] | 0.11
|  |  | H-ZLaF77A-2 |  |  | 0.11 | [5 empty] | 0.09
|  |  | H-ZLaF77A-3 |  |  | 0.07 | [5 empty] | 0.09
|  |  | H-ZLaF77A-3 |  |  | 0.07 | [5 empty] | 0.09
|  |  | H-ZLaF77A-3 |  |  | 0.07 | [5 empty] | 0.08
32 | H-ZLaF68A | b2031231127/01TK | H-ZLaF68A-1 |  |  | 0.08 |  |  |  |  | 0.06222222 | 0.1 | 0.1044444 | 0.04222222 | 1
|  |  | H-ZLaF68A-1 |  |  | 0.07 | [5 empty] | 0.1
|  |  | H-ZLaF68A-1 |  |  | 0.08 | [5 empty] | 0.09
|  |  | H-ZLaF68A-2 |  |  | 0.06 | [5 empty] | 0.09
|  |  | H-ZLaF68A-2 |  |  | 0.05 | [5 empty] | 0.09
|  |  | H-ZLaF68A-2 |  |  | 0.05 | [5 empty] | 0.1
|  |  | H-ZLaF68A-3 |  |  | 0.06 | [5 empty] | 0.12
|  |  | H-ZLaF68A-3 |  |  | 0.05 | [5 empty] | 0.13
|  |  | H-ZLaF68A-3 |  |  | 0.06 | [5 empty] | 0.12
33 | H-ZLaF72 | 2011240412/-110FTK | H-ZLaF72-1 |  |  | 0.08 |  |  |  |  | 0.1 | 0.07 | 0.1144444 | 0.01444444 | 1
|  |  | H-ZLaF72-1 |  |  | 0.09 | [5 empty] | 0.07
|  |  | H-ZLaF72-1 |  |  | 0.08 | [5 empty] | 0.07
|  |  | H-ZLaF72-2 |  |  | 0.09 | [5 empty] | 0.12
|  |  | H-ZLaF72-2 |  |  | 0.11 | [5 empty] | 0.13
|  |  | H-ZLaF72-2 |  |  | 0.11 | [5 empty] | 0.13
|  |  | H-ZLaF72-3 |  |  | 0.12 | [5 empty] | 0.15
|  |  | H-ZLaF72-3 |  |  | 0.11 | [5 empty] | 0.15
|  |  | H-ZLaF72-3 |  |  | 0.11 | [5 empty] | 0.14
34 | H-ZLaF82GT | 2021240513/06F | H-ZLaF82GT-1 |  |  | 0.09 |  |  |  |  | 0.08333333 | 0.12 | 0.11 | 0.02666667 | 1
|  |  | H-ZLaF82GT-1 |  |  | 0.09 | [5 empty] | 0.12
|  |  | H-ZLaF82GT-1 |  |  | 0.11 | [5 empty] | 0.12
|  |  | H-ZLaF82GT-2 |  |  | 0.07 | [5 empty] | 0.1
|  |  | H-ZLaF82GT-2 |  |  | 0.07 | [5 empty] | 0.1
|  |  | H-ZLaF82GT-2 |  |  | 0.06 | [5 empty] | 0.09
|  |  | H-ZLaF82GT-3 |  |  | 0.09 | [5 empty] | 0.11
|  |  | H-ZLaF82GT-3 |  |  | 0.09 | [5 empty] | 0.11
|  |  | H-ZLaF82GT-3 |  |  | 0.08 | [5 empty] | 0.12
35 | H-LaF52 | 2041220911/01TK | H-LaF52-2 |  |  | 0.06 |  |  |  |  | 0.07666667 | 0.11 | 0.1211111 | 0.04444444 | 1
|  |  | H-LaF52-2 |  |  | 0.06 | [5 empty] | 0.12
|  |  | H-LaF52-2 |  |  | 0.06 | [5 empty] | 0.12
|  |  | H-LaF52-3 |  |  | 0.08 | [5 empty] | 0.12
|  |  | H-LaF52-3 |  |  | 0.08 | [5 empty] | 0.13
|  |  | H-LaF52-3 |  |  | 0.07 | [5 empty] | 0.12
|  |  | H-LaF52-1 |  |  | 0.09 | [5 empty] | 0.13
|  |  | H-LaF52-1 |  |  | 0.1 | [5 empty] | 0.12
|  |  | H-LaF52-1 |  |  | 0.09 | [5 empty] | 0.12
36 | H-LaF2A | 2041240927/01TK | H-LaF2A-1 |  |  | 0.04 |  |  |  |  | 0.06111111 | 0.19 | 0.2111111 | 0.15 | 1
|  |  | H-LaF2A-1 |  |  | 0.04 | [5 empty] | 0.19
|  |  | H-LaF2A-1 |  |  | 0.05 | [5 empty] | 0.18
|  |  | H-LaF2A-2 |  |  | 0.08 | [5 empty] | 0.21
|  |  | H-LaF2A-2 |  |  | 0.08 | [5 empty] | 0.21
|  |  | H-LaF2A-2 |  |  | 0.08 | [5 empty] | 0.22
|  |  | H-LaF2A-3 |  |  | 0.05 | [5 empty] | 0.23
|  |  | H-LaF2A-3 |  |  | 0.06 | [5 empty] | 0.23
|  |  | H-LaF2A-3 |  |  | 0.07 | [5 empty] | 0.24
37 | H-ZLaF53 | 30612111/73/-150TK | H-ZLaF53-1 |  |  | 0.06 |  |  |  |  | 0.08 | 0.09 | 0.09444444 | 0.01444444 | 1
|  |  | H-ZLaF53-1 |  |  | 0.06 | [5 empty] | 0.09
|  |  | H-ZLaF53-1 |  |  | 0.06 | [5 empty] | 0.09
|  |  | H-ZLaF53-2 |  |  | 0.07 | [5 empty] | 0.09
|  |  | H-ZLaF53-2 |  |  | 0.07 | [5 empty] | 0.1
|  |  | H-ZLaF53-2 |  |  | 0.08 | [5 empty] | 0.09
|  |  | H-ZLaF53-3 |  |  | 0.1 | [5 empty] | 0.1
|  |  | H-ZLaF53-3 |  |  | 0.11 | [5 empty] | 0.1
|  |  | H-ZLaF53-3 |  |  | 0.11 | [5 empty] | 0.1
38 | H-ZLaF50 | a2061240430/-130F | H-ZLaF50-1 |  |  | 0.1 |  |  |  |  | 0.1111111 | 0.13 | 0.1277778 | 0.01666667 | 1
|  |  | H-ZLaF50-1 |  |  | 0.11 | [5 empty] | 0.13
|  |  | H-ZLaF50-1 |  |  | 0.12 | [5 empty] | 0.13
|  |  | H-ZLaF50-2 |  |  | 0.1 | [5 empty] | 0.12
|  |  | H-ZLaF50-2 |  |  | 0.1 | [5 empty] | 0.12
|  |  | H-ZLaF50-2 |  |  | 0.11 | [5 empty] | 0.13
|  |  | H-ZLaF50-3 |  |  | 0.12 | [5 empty] | 0.13
|  |  | H-ZLaF50-3 |  |  | 0.12 | [5 empty] | 0.13
|  |  | H-ZLaF50-3 |  |  | 0.12 | [5 empty] | 0.13
39 | H-ZLaF70 | a2031241110/-120Z | H-ZLaF70-1 |  |  | 0.08 |  |  |  |  | 0.07888889 | 0.1 | 0.09111111 | 0.01222222 | 1
|  |  | H-ZLaF70-1 |  |  | 0.1 | [5 empty] | 0.11
|  |  | H-ZLaF70-1 |  |  | 0.1 | [5 empty] | 0.1
|  |  | H-ZLaF70-2 |  |  | 0.06 | [5 empty] | 0.1
|  |  | H-ZLaF70-2 |  |  | 0.06 | [5 empty] | 0.1
|  |  | H-ZLaF70-2 |  |  | 0.06 | [5 empty] | 0.1
|  |  | H-ZLaF70-3 |  |  | 0.09 | [5 empty] | 0.07
|  |  | H-ZLaF70-3 |  |  | 0.08 | [5 empty] | 0.07
|  |  | H-ZLaF70-3 |  |  | 0.08 | [5 empty] | 0.07
40 | H-ZLaF81 | SL2101250202-015/-340 | H-ZLaF81-1 |  |  | 0.1 |  |  |  |  | 0.08888889 | 0.1 | 0.1088889 | 0.02 | 1
|  |  | H-ZLaF81-1 |  |  | 0.1 | [5 empty] | 0.11
|  |  | H-ZLaF81-1 |  |  | 0.1 | [5 empty] | 0.11
|  |  | H-ZLaF81-2 |  |  | 0.05 | [5 empty] | 0.12
|  |  | H-ZLaF81-2 |  |  | 0.06 | [5 empty] | 0.13
|  |  | H-ZLaF81-2 |  |  | 0.05 | [5 empty] | 0.12
|  |  | H-ZLaF81-3 |  |  | 0.11 | [5 empty] | 0.1
|  |  | H-ZLaF81-3 |  |  | 0.11 | [5 empty] | 0.1
|  |  | H-ZLaF81-3 |  |  | 0.12 | [5 empty] | 0.09
41 | H-LaF3C | 30712407/13/-90TK | H-LaF3C-1 |  |  | 0.06 |  |  |  |  | 0.06555556 | 0.11 | 0.1133333 | 0.04777778 | 1
|  |  | H-LaF3C-1 |  |  | 0.06 | [5 empty] | 0.11
|  |  | H-LaF3C-1 |  |  | 0.06 | [5 empty] | 0.11
|  |  | H-LaF3C-2 |  |  | 0.06 | [5 empty] | 0.14
|  |  | H-LaF3C-2 |  |  | 0.06 | [5 empty] | 0.13
|  |  | H-LaF3C-2 |  |  | 0.07 | [5 empty] | 0.14
|  |  | H-LaF3C-3 |  |  | 0.07 | [5 empty] | 0.09
|  |  | H-LaF3C-3 |  |  | 0.07 | [5 empty] | 0.1
|  |  | H-LaF3C-3 |  |  | 0.08 | [5 empty] | 0.09
42 | H-ZLaF52 | SL2031230715/01 | H-ZLaF52-1 |  |  | 0.07 |  |  |  |  | 0.06222222 | 0.06 | 0.08222222 | 0.02 | 1
|  |  | H-ZLaF52-1 |  |  | 0.07 | [5 empty] | 0.07
|  |  | H-ZLaF52-1 |  |  | 0.07 | [5 empty] | 0.07
|  |  | H-ZLaF52-2 |  |  | 0.06 | [5 empty] | 0.07
|  |  | H-ZLaF52-2 |  |  | 0.06 | [5 empty] | 0.07
|  |  | H-ZLaF52-2 |  |  | 0.06 | [5 empty] | 0.06
|  |  | H-ZLaF52-3 |  |  | 0.06 | [5 empty] | 0.1
|  |  | H-ZLaF52-3 |  |  | 0.06 | [5 empty] | 0.12
|  |  | H-ZLaF52-3 |  |  | 0.05 | [5 empty] | 0.12
43 | H-ZLaF50C | SL2101250303-024/-110 | H-ZLaF50C-1 |  |  | 0.21 |  |  |  |  | 0.2188889 | 0.26 | 0.2477778 | 0.02888889 | 1
|  |  | H-ZLaF50C-1 |  |  | 0.25 | [5 empty] | 0.23
|  |  | H-ZLaF50C-1 |  |  | 0.27 | [5 empty] | 0.23
|  |  | H-ZLaF50C-2 |  |  | 0.22 | [5 empty] | 0.28
|  |  | H-ZLaF50C-2 |  |  | 0.22 | [5 empty] | 0.29
|  |  | H-ZLaF50C-2 |  |  | 0.23 | [5 empty] | 0.28
|  |  | H-ZLaF50C-3 |  |  | 0.18 | [5 empty] | 0.21
|  |  | H-ZLaF50C-3 |  |  | 0.2 | [5 empty] | 0.23
|  |  | H-ZLaF50C-3 |  |  | 0.19 | [5 empty] | 0.22
44 | H-ZLaF56B | 2011241020/02/-180 | H-ZLaF56B-1 |  |  | 0.06 |  |  |  |  | 0.05666667 | 0.06 | 0.07222222 | 0.01555556 | 1
|  |  | H-ZLaF56B-1 |  |  | 0.05 | [5 empty] | 0.08
|  |  | H-ZLaF56B-1 |  |  | 0.05 | [5 empty] | 0.07
|  |  | H-ZLaF56B-2 |  |  | 0.06 | [5 empty] | 0.09
|  |  | H-ZLaF56B-2 |  |  | 0.06 | [5 empty] | 0.08
|  |  | H-ZLaF56B-2 |  |  | 0.06 | [5 empty] | 0.08
|  |  | H-ZLaF56B-3 |  |  | 0.06 | [5 empty] | 0.06
|  |  | H-ZLaF56B-3 |  |  | 0.06 | [5 empty] | 0.07
|  |  | H-ZLaF56B-3 |  |  | 0.05 | [5 empty] | 0.06
45 | H-ZLaF82 | SL2061231126/-90TK | H-ZLaF82-1 |  |  | 0.05 |  |  |  |  | 0.06888889 | 0.07 | 0.07222222 | 0.003333333 | 1
|  |  | H-ZLaF82-1 |  |  | 0.05 | [5 empty] | 0.08
|  |  | H-ZLaF82-1 |  |  | 0.07 | [5 empty] | 0.06
|  |  | H-ZLaF82-2 |  |  | 0.09 | [5 empty] | 0.06
|  |  | H-ZLaF82-2 |  |  | 0.1 | [5 empty] | 0.05
|  |  | H-ZLaF82-2 |  |  | 0.09 | [5 empty] | 0.06
|  |  | H-ZLaF82-3 |  |  | 0.05 | [5 empty] | 0.08
|  |  | H-ZLaF82-3 |  |  | 0.06 | [5 empty] | 0.09
|  |  | H-ZLaF82-3 |  |  | 0.06 | [5 empty] | 0.1
46 | H-PK60 | 2101211106-132/01TK | H-PK60-1 |  |  | 0.09 |  |  |  |  | 0.07111111 | 0.13 | 0.08 | 0.008888889 | 1
|  |  | H-PK60-1 |  |  | 0.09 | [5 empty] | 0.13
|  |  | H-PK60-1 |  |  | 0.08 | [5 empty] | 0.13
|  |  | H-PK60-2 |  |  | 0.06 | [5 empty] | 0.04
|  |  | H-PK60-2 |  |  | 0.06 | [5 empty] | 0.05
|  |  | H-PK60-2 |  |  | 0.06 | [5 empty] | 0.04
|  |  | H-PK60-3 |  |  | 0.07 | [5 empty] | 0.07
|  |  | H-PK60-3 |  |  | 0.06 | [5 empty] | 0.06
|  |  | H-PK60-3 |  |  | 0.07 | [5 empty] | 0.07
47 | H-ZBaF16A | 30412306/09/-60TK | H-ZBaF16A-1 |  |  | 0.08 |  |  |  |  | 0.08333333 | 0.31 | 0.2811111 | 0.1977778 | 1
|  |  | H-ZBaF16A-1 |  |  | 0.08 | [5 empty] | 0.31
|  |  | H-ZBaF16A-1 |  |  | 0.08 | [5 empty] | 0.32
|  |  | H-ZBaF16A-2 |  |  | 0.06 | [5 empty] | 0.32
|  |  | H-ZBaF16A-2 |  |  | 0.08 | [5 empty] | 0.33
|  |  | H-ZBaF16A-2 |  |  | 0.07 | [5 empty] | 0.33
|  |  | H-ZBaF16A-3 |  |  | 0.1 | [5 empty] | 0.21
|  |  | H-ZBaF16A-3 |  |  | 0.1 | [5 empty] | 0.2
|  |  | H-ZBaF16A-3 |  |  | 0.1 | [5 empty] | 0.2
48 | H-FK90 | 3021210210/01/-60TK | H-FK90-1 |  |  | 0.08 |  |  |  |  | 0.07111111 | 0.13 | 0.1066667 | 0.03555556 | 1
|  |  | H-FK90-1 |  |  | 0.09 | [5 empty] | 0.14
|  |  | H-FK90-1 |  |  | 0.09 | [5 empty] | 0.14
|  |  | H-FK90-2 |  |  | 0.09 | [5 empty] | 0.12
|  |  | H-FK90-2 |  |  | 0.08 | [5 empty] | 0.11
|  |  | H-FK90-2 |  |  | 0.1 | [5 empty] | 0.13
|  |  | H-FK90-3 |  |  | 0.04 | [5 empty] | 0.06
|  |  | H-FK90-3 |  |  | 0.04 | [5 empty] | 0.07
|  |  | H-FK90-3 |  |  | 0.03 | [5 empty] | 0.06
49 | H-ZBaF3 | 30411904/47/-90TK | H-ZBaF3-1 |  |  | 0.09 |  |  |  |  | 0.09444444 | 0.31 | 0.2566667 | 0.1622222 | 1
|  |  | H-ZBaF3-1 |  |  | 0.09 | [5 empty] | 0.31
|  |  | H-ZBaF3-1 |  |  | 0.09 | [5 empty] | 0.33
|  |  | H-ZBaF3-2 |  |  | 0.09 | [5 empty] | 0.15
|  |  | H-ZBaF3-2 |  |  | 0.09 | [5 empty] | 0.14
|  |  | H-ZBaF3-2 |  |  | 0.09 | [5 empty] | 0.15
|  |  | H-ZBaF3-3 |  |  | 0.1 | [5 empty] | 0.3
|  |  | H-ZBaF3-3 |  |  | 0.1 | [5 empty] | 0.31
|  |  | H-ZBaF3-3 |  |  | 0.11 | [5 empty] | 0.31
50 | D-ZLaF52N-M170 | 2031221125/02TK | D-ZLaF52N-M170-1 |  |  | 0.09 |  |  |  |  | 0.07333333 | 0.08 | 0.1188889 | 0.04555556 | 1
|  |  | D-ZLaF52N-M170-1 |  |  | 0.09 | [5 empty] | 0.09
|  |  | D-ZLaF52N-M170-1 |  |  | 0.09 | [5 empty] | 0.08
|  |  | D-ZLaF52N-M170-2 |  |  | 0.05 | [5 empty] | 0.13
|  |  | D-ZLaF52N-M170-2 |  |  | 0.06 | [5 empty] | 0.14
|  |  | D-ZLaF52N-M170-2 |  |  | 0.05 | [5 empty] | 0.14
|  |  | D-ZLaF52N-M170-3 |  |  | 0.07 | [5 empty] | 0.14
|  |  | D-ZLaF52N-M170-3 |  |  | 0.08 | [5 empty] | 0.13
|  |  | D-ZLaF52N-M170-3 |  |  | 0.08 | [5 empty] | 0.14
51 | H-FK76 | 3021240320/-110TK | H-FK76A-1 |  |  | 0.05 |  |  |  |  | 0.07666667 | 0.09 | 0.1055556 | 0.02888889 | 1
|  |  | H-FK76A-1 |  |  | 0.06 | [5 empty] | 0.09
|  |  | H-FK76A-1 |  |  | 0.06 | [5 empty] | 0.08
|  |  | H-FK76A-2 |  |  | 0.05 | [5 empty] | 0.08
|  |  | H-FK76A-2 |  |  | 0.06 | [5 empty] | 0.08
|  |  | H-FK76A-2 |  |  | 0.06 | [5 empty] | 0.08
|  |  | H-FK76A-3 |  |  | 0.12 | [5 empty] | 0.15
|  |  | H-FK76A-3 |  |  | 0.12 | [5 empty] | 0.15
|  |  | H-FK76A-3 |  |  | 0.11 | [5 empty] | 0.15
52 | H-ZF72GT | 2031220712/01TK | H-ZF72GT-1 |  |  | 0.08 |  |  |  |  | 0.1066667 | 0.11 | 0.1266667 | 0.02 | 1
|  |  | H-ZF72GT-1 |  |  | 0.08 | [5 empty] | 0.11
|  |  | H-ZF72GT-1 |  |  | 0.08 | [5 empty] | 0.1
|  |  | H-ZF72GT-2 |  |  | 0.11 | [5 empty] | 0.11
|  |  | H-ZF72GT-2 |  |  | 0.12 | [5 empty] | 0.12
|  |  | H-ZF72GT-2 |  |  | 0.11 | [5 empty] | 0.06
|  |  | H-ZF72GT-3 |  |  | 0.12 | [5 empty] | 0.18
|  |  | H-ZF72GT-3 |  |  | 0.13 | [5 empty] | 0.18
|  |  | H-ZF72GT-3 |  |  | 0.13 | [5 empty] | 0.17
53 | H-ZBaF10 | 30712412/21/-150TK1 | H-ZBaF10-1 |  |  | 0.05 |  |  |  |  | 0.07111111 | 0.2 | 0.1244444 | 0.05333333 | 1
|  |  | H-ZBaF10-1 |  |  | 0.06 | [5 empty] | 0.21
|  |  | H-ZBaF10-1 |  |  | 0.06 | [5 empty] | 0.21
|  |  | H-ZBaF10-2 |  |  | 0.08 | [5 empty] | 0.04
|  |  | H-ZBaF10-2 |  |  | 0.08 | [5 empty] | 0.04
|  |  | H-ZBaF10-2 |  |  | 0.08 | [5 empty] | 0.05
|  |  | H-ZBaF10-3 |  |  | 0.07 | [5 empty] | 0.12
|  |  | H-ZBaF10-3 |  |  | 0.08 | [5 empty] | 0.12
|  |  | H-ZBaF10-3 |  |  | 0.08 | [5 empty] | 0.13
54 | H-FK95 | 3021220902/02/-50FTK | H-FK95-1 |  |  | 0.09 |  |  |  |  | 0.06333333 | 0.11 | 0.07111111 | 0.007777778 | 1
|  |  | H-FK95-1 |  |  | 0.09 | [5 empty] | 0.12
|  |  | H-FK95-1 |  |  | 0.1 | [5 empty] | 0.1
|  |  | H-FK95-2 |  |  | 0.04 | [5 empty] | 0.06
|  |  | H-FK95-2 |  |  | 0.04 | [5 empty] | 0.06
|  |  | H-FK95-2 |  |  | 0.04 | [5 empty] | 0.06
|  |  | H-FK95-3 |  |  | 0.06 | [5 empty] | 0.04
|  |  | H-FK95-3 |  |  | 0.06 | [5 empty] | 0.05
|  |  | H-FK95-3 |  |  | 0.05 | [5 empty] | 0.04
55 | D-ZLaF52N | 2011191031/05TK | D-ZLaF52N-1 |  |  | 0.05 |  |  |  |  | 0.07888889 | 0.09 | 0.09777778 | 0.01888889 | 1
|  |  | D-ZLaF52N-1 |  |  | 0.05 | [5 empty] | 0.09
|  |  | D-ZLaF52N-1 |  |  | 0.06 | [5 empty] | 0.09
|  |  | D-ZLaF52N-2 |  |  | 0.08 | [5 empty] | 0.06
|  |  | D-ZLaF52N-2 |  |  | 0.08 | [5 empty] | 0.06
|  |  | D-ZLaF52N-2 |  |  | 0.09 | [5 empty] | 0.07
|  |  | D-ZLaF52N-3 |  |  | 0.1 | [5 empty] | 0.14
|  |  | D-ZLaF52N-3 |  |  | 0.1 | [5 empty] | 0.14
|  |  | D-ZLaF52N-3 |  |  | 0.1 | [5 empty] | 0.14
56 | D-ZF10A | 2101220928-119/10TK | D-ZF10A-1 |  |  | 0.09 |  |  |  |  | 0.1333333 | 0.1 | 0.14 | 0.006666667 | 1
|  |  | D-ZF10A-1 |  |  | 0.1 | [5 empty] | 0.11
|  |  | D-ZF10A-1 |  |  | 0.09 | [5 empty] | 0.1
|  |  | D-ZF10A-2 |  |  | 0.18 | [5 empty] | 0.18
|  |  | D-ZF10A-2 |  |  | 0.18 | [5 empty] | 0.18
|  |  | D-ZF10A-2 |  |  | 0.2 | [5 empty] | 0.2
|  |  | D-ZF10A-3 |  |  | 0.11 | [5 empty] | 0.12
|  |  | D-ZF10A-3 |  |  | 0.12 | [5 empty] | 0.13
|  |  | D-ZF10A-3 |  |  | 0.13 | [5 empty] | 0.14
57 | H-FK69 | 3011240303/04/-80TK | H-FK69-1 |  |  | 0.06 |  |  |  |  | 0.06 | 0.1 | 0.06777778 | 0.007777778 | 1
|  |  | H-FK69-1 |  |  | 0.08 | [5 empty] | 0.1
|  |  | H-FK69-1 |  |  | 0.07 | [5 empty] | 0.1
|  |  | H-FK69-2 |  |  | 0.06 | [5 empty] | 0.05
|  |  | H-FK69-2 |  |  | 0.06 | [5 empty] | 0.04
|  |  | H-FK69-2 |  |  | 0.06 | [5 empty] | 0.06
|  |  | H-FK69-3 |  |  | 0.04 | [5 empty] | 0.06
|  |  | H-FK69-3 |  |  | 0.05 | [5 empty] | 0.05
|  |  | H-FK69-3 |  |  | 0.06 | [5 empty] | 0.05
58 | D-ZK3L | 30612211/20/0TK | D-ZK3L-1 |  |  | 0.07 |  |  |  |  | 0.04888889 | 7.52 | 7.833333 | 7.784444 | 4c
|  |  | D-ZK3L-1 |  |  | 0.08 | [5 empty] | 7.37
|  |  | D-ZK3L-1 |  |  | 0.07 | [5 empty] | 7.37
|  |  | D-ZK3L-2 |  |  | 0.02 | [5 empty] | 7.69
|  |  | D-ZK3L-2 |  |  | 0.03 | [5 empty] | 7.68
|  |  | D-ZK3L-2 |  |  | 0.04 | [5 empty] | 7.68
|  |  | D-ZK3L-3 |  |  | 0.04 | [5 empty] | 8.4
|  |  | D-ZK3L-3 |  |  | 0.05 | [5 empty] | 8.39
|  |  | D-ZK3L-3 |  |  | 0.04 | [5 empty] | 8.4
59 | H-ZF13GT | 2041240415/03TK | H-ZF13GT-1 |  |  | 0.09 |  |  |  |  | 0.11 | 0.09 | 0.1411111 | 0.03111111 | 1
|  |  | H-ZF13GT-1 |  |  | 0.08 | [5 empty] | 0.09
|  |  | H-ZF13GT-1 |  |  | 0.1 | [5 empty] | 0.1
|  |  | H-ZF13GT-2 |  |  | 0.12 | [5 empty] | 0.18
|  |  | H-ZF13GT-2 |  |  | 0.13 | [5 empty] | 0.2
|  |  | H-ZF13GT-2 |  |  | 0.12 | [5 empty] | 0.21
|  |  | H-ZF13GT-3 |  |  | 0.11 | [5 empty] | 0.13
|  |  | H-ZF13GT-3 |  |  | 0.12 | [5 empty] | 0.13
|  |  | H-ZF13GT-3 |  |  | 0.12 | [5 empty] | 0.14
60 | H-ZBaF21 | 30512112/61/-140TK | H-ZBaF21-1 |  |  | 0.12 |  |  |  |  | 0.07 | 0.08 | 0.09 | 0.02 | 1
|  |  | H-ZBaF21-1 |  |  | 0.11 | [5 empty] | 0.06
|  |  | H-ZBaF21-1 |  |  | 0.11 | [5 empty] | 0.07
|  |  | H-ZBaF21-2 |  |  | 0.04 | [5 empty] | 0.1
|  |  | H-ZBaF21-2 |  |  | 0.04 | [5 empty] | 0.11
|  |  | H-ZBaF21-2 |  |  | 0.03 | [5 empty] | 0.1
|  |  | H-ZBaF21-3 |  |  | 0.06 | [5 empty] | 0.1
|  |  | H-ZBaF21-3 |  |  | 0.06 | [5 empty] | 0.1
|  |  | H-ZBaF21-3 |  |  | 0.06 | [5 empty] | 0.09
61 | H-ZF4A | 30812407/32/-220TK | H-ZF4A-1 |  |  | 0.09 |  |  |  |  | 0.08555556 | 0.12 | 0.1122222 | 0.02666667 | 1
|  |  | H-ZF4A-1 |  |  | 0.09 | [5 empty] | 0.11
|  |  | H-ZF4A-1 |  |  | 0.1 | [5 empty] | 0.1
|  |  | H-ZF4A-2 |  |  | 0.11 | [5 empty] | 0.1
|  |  | H-ZF4A-2 |  |  | 0.1 | [5 empty] | 0.11
|  |  | H-ZF4A-2 |  |  | 0.11 | [5 empty] | 0.1
|  |  | H-ZF4A-3 |  |  | 0.05 | [5 empty] | 0.11
|  |  | H-ZF4A-3 |  |  | 0.06 | [5 empty] | 0.12
|  |  | H-ZF4A-3 |  |  | 0.06 | [5 empty] | 0.14
62 | H-ZF7L | T20-27#-017/05 | H-ZF7L-1 |  |  | 0.09 |  |  |  |  | 0.08888889 | 0.11 | 0.09555556 | 0.006666667 | 1
|  |  | H-ZF7L-1 |  |  | 0.1 | [5 empty] | 0.11
|  |  | H-ZF7L-1 |  |  | 0.1 | [5 empty] | 0.11
|  |  | H-ZF7L-2 |  |  | 0.08 | [5 empty] | 0.1
|  |  | H-ZF7L-2 |  |  | 0.07 | [5 empty] | 0.07
|  |  | H-ZF7L-2 |  |  | 0.08 | [5 empty] | 0.09
|  |  | H-ZF7L-3 |  |  | 0.09 | [5 empty] | 0.09
|  |  | H-ZF7L-3 |  |  | 0.09 | [5 empty] | 0.09
|  |  | H-ZF7L-3 |  |  | 0.1 | [5 empty] | 0.09
63 | D-LaK6 | 2031210701/01TK | D-LaK6-1 | 0.05 |  | 0.05 |  |  |  |  | 0.05888889 | 0.07 | 0.07666667 | 0.01777778 | 1
|  |  | D-LaK6-1 | 0.05 |  | 0.05 | [5 empty] | 0.07
|  |  | D-LaK6-1 | 0.05 |  | 0.05 | [5 empty] | 0.06
|  |  | D-LaK6-2 | 0.04 |  | 0.04 | [5 empty] | 0.09
|  |  | D-LaK6-2 | 0.05 |  | 0.05 | [5 empty] | 0.08
|  |  | D-LaK6-2 | 0.04 |  | 0.04 | [5 empty] | 0.07
|  |  | D-LaK6-3 | 0.08 |  | 0.08 | [5 empty] | 0.08
|  |  | D-LaK6-3 | 0.08 |  | 0.08 | [5 empty] | 0.08
|  |  | D-LaK6-3 | 0.09 |  | 0.09 | [5 empty] | 0.09
64 | D-FK61 | 5211180225/02/-90TK | D-FK61-1 | 0.09 |  | 0.09 |  |  |  |  | 0.06222222 | 0.07 | 0.06777778 | 0.005555556 | 1
|  |  | D-FK61-1 | 0.08 |  | 0.08 | [5 empty] | 0.06
|  |  | D-FK61-1 | 0.08 |  | 0.08 | [5 empty] | 0.07
|  |  | D-FK61-2 | 0.05 |  | 0.05 | [5 empty] | 0.06
|  |  | D-FK61-2 | 0.05 |  | 0.05 | [5 empty] | 0.05
|  |  | D-FK61-2 | 0.06 |  | 0.06 | [5 empty] | 0.07
|  |  | D-FK61-3 | 0.05 |  | 0.05 | [5 empty] | 0.08
|  |  | D-FK61-3 | 0.05 |  | 0.05 | [5 empty] | 0.07
|  |  | D-FK61-3 | 0.05 |  | 0.05 | [5 empty] | 0.08
65 | D-ZLaF52L | 2031221114/02TK | D-ZLaF52L-1 | 0.32 |  | 0.29 |  |  |  |  | 0.2577778 | 0.32 | 0.2688889 | 0.01111111 | 1
|  |  | D-ZLaF52L-1 | 0.32 |  | 0.29 | [5 empty] | 0.32
|  |  | D-ZLaF52L-1 | 0.31 |  | 0.29 | [5 empty] | 0.31
|  |  | D-ZLaF52L-2 | 0.2 |  | 0.2 | [5 empty] | 0.2
|  |  | D-ZLaF52L-2 | 0.2 |  | 0.2 | [5 empty] | 0.2
|  |  | D-ZLaF52L-2 | 0.19 |  | 0.2 | [5 empty] | 0.19
|  |  | D-ZLaF52L-3 | 0.69 |  | 0.28 | [5 empty] | 0.29
|  |  | D-ZLaF52L-3 | 0.7 |  | 0.29 | [5 empty] | 0.3
|  |  | D-ZLaF52L-3 | 0.69 |  | 0.28 | [5 empty] | 0.29
66 | H-ZF52N | a2011241105/-200TK | H-ZF52N-1 | 0.27 |  | 0.2 |  |  |  |  | 0.2044444 | 0.27 | 0.2444444 | 0.04 | 1
|  |  | H-ZF52N-1 | 0.28 |  | 0.2 | [5 empty] | 0.28
|  |  | H-ZF52N-1 | 0.3 |  | 0.22 | [5 empty] | 0.27
|  |  | H-ZF52N-2 | 0.33 |  | 0.15 | [5 empty] | 0.17
|  |  | H-ZF52N-2 | 0.31 |  | 0.15 | [5 empty] | 0.18
|  |  | H-ZF52N-2 | 0.31 |  | 0.16 | [5 empty] | 0.17
|  |  | H-ZF52N-3 | 0.29 |  | 0.25 | [5 empty] | 0.29
|  |  | H-ZF52N-3 | 0.28 |  | 0.26 | [5 empty] | 0.28
|  |  | H-ZF52N-3 | 0.29 |  | 0.25 | [5 empty] | 0.29
67 | H-QK3L | a30412406/13/-110TK | H-QK3L-1 | 0.06 |  | 0.06 |  |  |  |  | 0.08333333 | 0.08 | 0.1088889 | 0.02555556 | 1
|  |  | H-QK3L-1 | 0.07 |  | 0.07 | [5 empty] | 0.07
|  |  | H-QK3L-1 | 0.07 |  | 0.07 | [5 empty] | 0.07
|  |  | H-QK3L-2 | 0.09 |  | 0.09 | [5 empty] | 0.13
|  |  | H-QK3L-2 | 0.08 |  | 0.08 | [5 empty] | 0.13
|  |  | H-QK3L-2 | 0.09 |  | 0.09 | [5 empty] | 0.13
|  |  | H-QK3L-3 | 0.1 |  | 0.1 | [5 empty] | 0.12
|  |  | H-QK3L-3 | 0.09 |  | 0.09 | [5 empty] | 0.12
|  |  | H-QK3L-3 | 0.1 |  | 0.1 | [5 empty] | 0.13
68 | H-ZF75GT | 2011240416/-400TK | H-ZF75GT-1 |  |  | 0.15 |  |  |  |  | 0.1466667 | 0.25 | 0.2188889 | 0.07222222 | 1
|  |  | H-ZF75GT-1 |  |  | 0.16 | [5 empty] | 0.26
|  |  | H-ZF75GT-1 |  |  | 0.15 | [5 empty] | 0.25
|  |  | H-ZF75GT-2 |  |  | 0.13 | [5 empty] | 0.19
|  |  | H-ZF75GT-2 |  |  | 0.14 | [5 empty] | 0.19
|  |  | H-ZF75GT-2 |  |  | 0.14 | [5 empty] | 0.2
|  |  | H-ZF75GT-3 |  |  | 0.15 | [5 empty] | 0.21
|  |  | H-ZF75GT-3 |  |  | 0.15 | [5 empty] | 0.22
|  |  | H-ZF75GT-3 |  |  | 0.15 | [5 empty] | 0.2
69 | H-ZF53 | SL2101241227-111/-240F | H-ZF53-1 |  |  | 0.11 |  |  |  |  | 0.09444444 | 0.13 | 0.1188889 | 0.02444444 | 1
|  |  | H-ZF53-1 |  |  | 0.11 | [5 empty] | 0.14
|  |  | H-ZF53-1 |  |  | 0.13 | [5 empty] | 0.15
|  |  | H-ZF53-2 |  |  | 0.09 | [5 empty] | 0.09
|  |  | H-ZF53-2 |  |  | 0.09 | [5 empty] | 0.1
|  |  | H-ZF53-2 |  |  | 0.09 | [5 empty] | 0.09
|  |  | H-ZF53-3 |  |  | 0.08 | [5 empty] | 0.13
|  |  | H-ZF53-3 |  |  | 0.07 | [5 empty] | 0.12
|  |  | H-ZF53-3 |  |  | 0.08 | [5 empty] | 0.12
70 | D-ZLaF851 | L01240402-01/10TK | D-ZLaF851-1 |  |  | 0.12 |  |  |  |  | 0.09222222 | 0.12 | 0.1055556 | 0.01333333 | 1
|  |  | D-ZLaF851-1 |  |  | 0.12 | [5 empty] | 0.1
|  |  | D-ZLaF851-1 |  |  | 0.13 | [5 empty] | 0.1
|  |  | D-ZLaF851-2 |  |  | 0.05 | [5 empty] | 0.09
|  |  | D-ZLaF851-2 |  |  | 0.06 | [5 empty] | 0.1
|  |  | D-ZLaF851-2 |  |  | 0.05 | [5 empty] | 0.09
|  |  | D-ZLaF851-3 |  |  | 0.1 | [5 empty] | 0.12
|  |  | D-ZLaF851-3 |  |  | 0.1 | [5 empty] | 0.11
|  |  | D-ZLaF851-3 |  |  | 0.1 | [5 empty] | 0.12
71 | D-ZLaF851-286 | 2021250210/0 | D-ZLaF851-286-1 |  |  | 0.04 |  |  |  |  | 0.08333333 | 0.08 | 0.09333333 | 0.01 | 1
|  |  | D-ZLaF851-286-1 |  |  | 0.03 | [5 empty] | 0.09
|  |  | D-ZLaF851-286-1 |  |  | 0.04 | [5 empty] | 0.08
|  |  | D-ZLaF851-286-2 |  |  | 0.1 | [5 empty] | 0.09
|  |  | D-ZLaF851-286-2 |  |  | 0.11 | [5 empty] | 0.09
|  |  | D-ZLaF851-286-2 |  |  | 0.1 | [5 empty] | 0.08
|  |  | D-ZLaF851-286-3 |  |  | 0.11 | [5 empty] | 0.11
|  |  | D-ZLaF851-286-3 |  |  | 0.11 | [5 empty] | 0.11
|  |  | D-ZLaF851-286-3 |  |  | 0.11 | [5 empty] | 0.11
72 | H-BiF210 | 2101240809-068/-180FTK | H-BIF210-1 |  |  | 0.09 |  |  |  |  | 0.1688889 | 0.1 | 0.1744444 | 0.005555556 | 1
|  |  | H-BIF210-1 |  |  | 0.09 | [5 empty] | 0.11
|  |  | H-BIF210-1 |  |  | 0.1 | [5 empty] | 0.12
|  |  | H-BIF210-2 |  |  | 0.09 | [5 empty] | 0.11
|  |  | H-BIF210-2 |  |  | 0.09 | [5 empty] | 0.1
|  |  | H-BIF210-2 |  |  | 0.09 | [5 empty] | 0.12
|  |  | H-BIF210-3 |  |  | 0.33 | [5 empty] | 0.3
|  |  | H-BIF210-3 |  |  | 0.33 | [5 empty] | 0.31
|  |  | H-BIF210-3 |  |  | 0.31 | [5 empty] | 0.3
73 | H-ZBaF52 | 30912405/87/-110TK | H-ZBaF52-1 |  |  | 0.11 |  |  |  |  | 0.1155556 | 0.12 | 0.1288889 | 0.01333333 | 1
|  |  | H-ZBaF52-1 |  |  | 0.12 | [5 empty] | 0.12
|  |  | H-ZBaF52-1 |  |  | 0.13 | [5 empty] | 0.13
|  |  | H-ZBaF52-2 |  |  | 0.13 | [5 empty] | 0.13
|  |  | H-ZBaF52-2 |  |  | 0.14 | [5 empty] | 0.12
|  |  | H-ZBaF52-2 |  |  | 0.14 | [5 empty] | 0.12
|  |  | H-ZBaF52-3 |  |  | 0.09 | [5 empty] | 0.14
|  |  | H-ZBaF52-3 |  |  | 0.09 | [5 empty] | 0.14
|  |  | H-ZBaF52-3 |  |  | 0.09 | [5 empty] | 0.14
74 | H-ZBaF65 | 30712212/22/-80 | H-ZBaF65-1 |  |  | 0.09 |  |  |  |  | 0.08555556 | 0.1 | 0.1088889 | 0.02333333 | 1
|  |  | H-ZBaF65-1 |  |  | 0.09 | [5 empty] | 0.12
|  |  | H-ZBaF65-1 |  |  | 0.09 | [5 empty] | 0.12
|  |  | H-ZBaF65-2 |  |  | 0.11 | [5 empty] | 0.13
|  |  | H-ZBaF65-2 |  |  | 0.09 | [5 empty] | 0.14
|  |  | H-ZBaF65-2 |  |  | 0.1 | [5 empty] | 0.14
|  |  | H-ZBaF65-3 |  |  | 0.06 | [5 empty] | 0.08
|  |  | H-ZBaF65-3 |  |  | 0.07 | [5 empty] | 0.07
|  |  | H-ZBaF65-3 |  |  | 0.07 | [5 empty] | 0.08
75 | H-PK60A | SL2101250213-019/01/-40 | H-PK60A-1 |  |  | 0.18 |  |  |  |  | 0.2288889 | 0.22 | 0.2633333 | 0.03444444 | 1
|  |  | H-PK60A-1 |  |  | 0.16 | [5 empty] | 0.22
|  |  | H-PK60A-1 |  |  | 0.17 | [5 empty] | 0.21
|  |  | H-PK60A-2 |  |  | 0.38 | [5 empty] | 0.4
|  |  | H-PK60A-2 |  |  | 0.39 | [5 empty] | 0.41
|  |  | H-PK60A-2 |  |  | 0.4 | [5 empty] | 0.4
|  |  | H-PK60A-3 |  |  | 0.13 | [5 empty] | 0.17
|  |  | H-PK60A-3 |  |  | 0.12 | [5 empty] | 0.17
|  |  | H-PK60A-3 |  |  | 0.13 | [5 empty] | 0.17
76 | H-ZF13 | 6041180211/05TK | H-ZF13-1 |  |  | 0.09 |  |  |  |  | 0.09888889 | 0.1 | 0.1188889 | 0.02 | 1
|  |  | H-ZF13-1 |  |  | 0.09 | [5 empty] | 0.09
|  |  | H-ZF13-1 |  |  | 0.08 | [5 empty] | 0.1
|  |  | H-ZF13-2 |  |  | 0.1 | [5 empty] | 0.12
|  |  | H-ZF13-2 |  |  | 0.1 | [5 empty] | 0.13
|  |  | H-ZF13-2 |  |  | 0.11 | [5 empty] | 0.12
|  |  | H-ZF13-3 |  |  | 0.11 | [5 empty] | 0.13
|  |  | H-ZF13-3 |  |  | 0.1 | [5 empty] | 0.14
|  |  | H-ZF13-3 |  |  | 0.11 | [5 empty] | 0.14
77 | D-ZLaF88B（试验） | R2025-040-209Z | D-ZLaF88B-1 |  |  | 0.07 |  |  |  |  | 0.09555556 | 0.13 | 0.1144444 | 0.01888889 | 1
|  |  | D-ZLaF88B-1 |  |  | 0.08 | [5 empty] | 0.14
|  |  | D-ZLaF88B-1 |  |  | 0.08 | [5 empty] | 0.13
|  |  | D-ZLaF88B-2 |  |  | 0.08 | [5 empty] | 0.12
|  |  | D-ZLaF88B-2 |  |  | 0.09 | [5 empty] | 0.1
|  |  | D-ZLaF88B-2 |  |  | 0.08 | [5 empty] | 0.12
|  |  | D-ZLaF88B-3 |  |  | 0.13 | [5 empty] | 0.09
|  |  | D-ZLaF88B-3 |  |  | 0.12 | [5 empty] | 0.1
|  |  | D-ZLaF88B-3 |  |  | 0.13 | [5 empty] | 0.1
78 | H-ZF56 | SL2041250308/01 | H-ZF56-1 |  |  | 0.1 |  |  |  |  | 0.09444444 | 0.68 | 0.8588889 | 0.7644444 | 2
|  |  | H-ZF56-1 |  |  | 0.11 | [5 empty] | 0.68
|  |  | H-ZF56-1 |  |  | 0.11 | [5 empty] | 0.67
|  |  | H-ZF56-2 |  |  | 0.08 | [5 empty] | 1.02
|  |  | H-ZF56-2 |  |  | 0.08 | [5 empty] | 1.01
|  |  | H-ZF56-2 |  |  | 0.08 | [5 empty] | 1.01
|  |  | H-ZF56-3 |  |  | 0.09 | [5 empty] | 0.88
|  |  | H-ZF56-3 |  |  | 0.1 | [5 empty] | 0.88
|  |  | H-ZF56-3 |  |  | 0.1 | [5 empty] | 0.9
79 | H-TF3L | 3041210815/01 | H-TF3L-1 |  |  | 0.05 |  |  |  |  | 0.07111111 | 0.04 | 0.08111111 | 0.01 | 1
|  |  | H-TF3L-1 |  |  | 0.04 | [5 empty] | 0.04
|  |  | H-TF3L-1 |  |  | 0.04 | [5 empty] | 0.04
|  |  | H-TF3L-2 |  |  | 0.09 | [5 empty] | 0.1
|  |  | H-TF3L-2 |  |  | 0.08 | [5 empty] | 0.1
|  |  | H-TF3L-2 |  |  | 0.09 | [5 empty] | 0.11
|  |  | H-TF3L-3 |  |  | 0.08 | [5 empty] | 0.11
|  |  | H-TF3L-3 |  |  | 0.08 | [5 empty] | 0.09
|  |  | H-TF3L-3 |  |  | 0.09 | [5 empty] | 0.1
80 | H-ZF7LGT | 30712402/53/-250TK | H-ZF7LGT-1 |  |  | 0.07 |  |  |  |  | 0.09 | 0.18 | 0.1533333 | 0.06333333 | 1
|  |  | H-ZF7LGT-1 |  |  | 0.07 | [5 empty] | 0.18
|  |  | H-ZF7LGT-1 |  |  | 0.07 | [5 empty] | 0.18
|  |  | H-ZF7LGT-2 |  |  | 0.08 | [5 empty] | 0.12
|  |  | H-ZF7LGT-2 |  |  | 0.09 | [5 empty] | 0.12
|  |  | H-ZF7LGT-2 |  |  | 0.09 | [5 empty] | 0.12
|  |  | H-ZF7LGT-3 |  |  | 0.11 | [5 empty] | 0.16
|  |  | H-ZF7LGT-3 |  |  | 0.11 | [5 empty] | 0.15
|  |  | H-ZF7LGT-3 |  |  | 0.12 | [5 empty] | 0.17
81 | H-ZBaF50 | 30912406/23/-90 | H-ZBaF50-1 |  |  | 0.09 |  |  |  |  | 0.07555556 | 0.49 | 0.4055556 | 0.33 | 2
|  |  | H-ZBaF50-1 |  |  | 0.09 | [5 empty] | 0.48
|  |  | H-ZBaF50-1 |  |  | 0.09 | [5 empty] | 0.48
|  |  | H-ZBaF50-2 |  |  | 0.08 | [5 empty] | 0.28
|  |  | H-ZBaF50-2 |  |  | 0.09 | [5 empty] | 0.29
|  |  | H-ZBaF50-2 |  |  | 0.09 | [5 empty] | 0.27
|  |  | H-ZBaF50-3 |  |  | 0.05 | [5 empty] | 0.45
|  |  | H-ZBaF50-3 |  |  | 0.05 | [5 empty] | 0.45
|  |  | H-ZBaF50-3 |  |  | 0.05 | [5 empty] | 0.46
82 | D-ZK2N | 30812406/04/10TK | D-ZK2N-1 |  |  | 0.11 |  |  |  |  | 0.1088889 | 0.12 | 0.1266667 | 0.01777778 | 1
|  |  | D-ZK2N-1 |  |  | 0.1 | [5 empty] | 0.12
|  |  | D-ZK2N-1 |  |  | 0.11 | [5 empty] | 0.13
|  |  | D-ZK2N-2 |  |  | 0.11 | [5 empty] | 0.12
|  |  | D-ZK2N-2 |  |  | 0.11 | [5 empty] | 0.13
|  |  | D-ZK2N-2 |  |  | 0.1 | [5 empty] | 0.13
|  |  | D-ZK2N-3 |  |  | 0.11 | [5 empty] | 0.13
|  |  | D-ZK2N-3 |  |  | 0.11 | [5 empty] | 0.13
|  |  | D-ZK2N-3 |  |  | 0.12 | [5 empty] | 0.13
83 | H-ZK20 | 30411903/73/-60TK | H-ZK20-1 |  |  | 0.04 |  |  |  |  | 0.06222222 | 1.42 | 1.358889 | 1.296667 | 3
|  |  | H-ZK20-1 |  |  | 0.05 | [5 empty] | 1.41
|  |  | H-ZK20-1 |  |  | 0.03 | [5 empty] | 1.41
|  |  | H-ZK20-2 |  |  | 0.07 | [5 empty] | 1.48
|  |  | H-ZK20-2 |  |  | 0.07 | [5 empty] | 1.46
|  |  | H-ZK20-2 |  |  | 0.08 | [5 empty] | 1.46
|  |  | H-ZK20-3 |  |  | 0.07 | [5 empty] | 1.18
|  |  | H-ZK20-3 |  |  | 0.07 | [5 empty] | 1.2
|  |  | H-ZK20-3 |  |  | 0.08 | [5 empty] | 1.21
84 | H-LaK8B | 2041240812/04TK | H-LaK8B-1 |  |  | 0.06 |  |  |  |  | 0.08111111 | 0.11 | 0.09666667 | 0.01555556 | 1
|  |  | H-LaK8B-1 |  |  | 0.07 | [5 empty] | 0.12
|  |  | H-LaK8B-1 |  |  | 0.06 | [5 empty] | 0.11
|  |  | H-LaK8B-2 |  |  | 0.08 | [5 empty] | 0.13
|  |  | H-LaK8B-2 |  |  | 0.08 | [5 empty] | 0.12
|  |  | H-LaK8B-2 |  |  | 0.08 | [5 empty] | 0.13
|  |  | H-LaK8B-3 |  |  | 0.1 | [5 empty] | 0.05
|  |  | H-LaK8B-3 |  |  | 0.11 | [5 empty] | 0.05
|  |  | H-LaK8B-3 |  |  | 0.09 | [5 empty] | 0.05
85 | H-LaK77 | 2101220107-004/-150TK | H-LaK77-1 |  |  | 0.14 |  |  |  |  | 0.1144444 | 0.16 | 0.1211111 | 0.006666667 | 1
|  |  | H-LaK77-1 |  |  | 0.13 | [5 empty] | 0.16
|  |  | H-LaK77-1 |  |  | 0.14 | [5 empty] | 0.16
|  |  | H-LaK77-2 |  |  | 0.08 | [5 empty] | 0.1
|  |  | H-LaK77-2 |  |  | 0.09 | [5 empty] | 0.09
|  |  | H-LaK77-2 |  |  | 0.09 | [5 empty] | 0.09
|  |  | H-LaK77-3 |  |  | 0.11 | [5 empty] | 0.11
|  |  | H-LaK77-3 |  |  | 0.13 | [5 empty] | 0.11
|  |  | H-LaK77-3 |  |  | 0.12 | [5 empty] | 0.11
86 | H-ZK21 | a3071240514/-90ZTK | H-ZK21-1 |  |  | 0.13 |  |  |  |  | 0.07555556 | 0.4 | 0.55375 | 0.4781944 | 2
|  |  | H-ZK21-1 |  |  | 0.13 | [5 empty] | 0.4
|  |  | H-ZK21-1 |  |  | 0.13 | [5 empty] | 0.41
|  |  | H-ZK21-2 |  |  | 0.06 | [5 empty] | 0.77
|  |  | H-ZK21-2 |  |  | 0.05 | [5 empty] | 0.77
|  |  | H-ZK21-2 |  |  | 0.05 | [5 empty] | 0.77
|  |  | H-ZK21-3 |  |  | 0.04 | [5 empty] | 0.44
|  |  | H-ZK21-3 |  |  | 0.05 | [5 empty] | 0.47
|  |  | H-ZK21-3 |  |  | 0.04 | [5 empty] | 0.46
87 | H-ZK7 | 30412312/67/-110TK | H-ZK7-1 |  |  | 0.09 |  |  |  |  | 0.09 | 0.89 | 1.274444 | 1.184444 | 3
|  |  | H-ZK7-1 |  |  | 0.1 | [5 empty] | 0.89
|  |  | H-ZK7-1 |  |  | 0.11 | [5 empty] | 0.89
|  |  | H-ZK7-2 |  |  | 0.1 | [5 empty] | 1.84
|  |  | H-ZK7-2 |  |  | 0.1 | [5 empty] | 1.83
|  |  | H-ZK7-2 |  |  | 0.11 | [5 empty] | 1.84
|  |  | H-ZK7-3 |  |  | 0.07 | [5 empty] | 1.44
|  |  | H-ZK7-3 |  |  | 0.07 | [5 empty] | 1.39
|  |  | H-ZK7-3 |  |  | 0.06 | [5 empty] | 1.4
88 | H-ZF52B | SL2101240930-084/-140 | H-ZF52B-1 |  |  | 0.12 |  |  |  |  | 0.1133333 | 0.12 | 0.2777778 | 0.1644444 | 1
|  |  | H-ZF52B-1 |  |  | 0.12 | [5 empty] | 0.12
|  |  | H-ZF52B-1 |  |  | 0.11 | [5 empty] | 0.14
|  |  | H-ZF52B-2 |  |  | 0.11 | [5 empty] | 0.18
|  |  | H-ZF52B-2 |  |  | 0.11 | [5 empty] | 0.18
|  |  | H-ZF52B-2 |  |  | 0.1 | [5 empty] | 0.18
|  |  | H-ZF52B-3 |  |  | 0.12 | [5 empty] | 0.09
|  |  | H-ZF52B-3 |  |  | 0.13 | [5 empty] | 0.09
|  |  | H-ZF52B-3 |  |  | 0.1 | [5 empty] | 0.08
89 | H-LaK8A | 6061181120/02TK | H-Lak8A-1 |  |  | 0.06 |  |  |  |  | 0.06222222 | 0.08 | 0.09555556 | 0.03333333 | 1
|  |  | H-Lak8A-1 |  |  | 0.05 | [5 empty] | 0.09
|  |  | H-Lak8A-1 |  |  | 0.06 | [5 empty] | 0.07
|  |  | H-Lak8A-2 |  |  | 0.1 | [5 empty] | 0.11
|  |  | H-Lak8A-2 |  |  | 0.09 | [5 empty] | 0.11
|  |  | H-Lak8A-2 |  |  | 0.08 | [5 empty] | 0.12
|  |  | H-Lak8A-3 |  |  | 0.03 | [5 empty] | 0.1
|  |  | H-Lak8A-3 |  |  | 0.04 | [5 empty] | 0.1
|  |  | H-Lak8A-3 |  |  | 0.05 | [5 empty] | 0.1
90 | H-ZBaF20 | 30712209/69/-130TK2 | H-ZBaF20-1 |  |  | 0.1 |  |  |  |  | 0.08 | 0.13 | 0.1044444 | 0.02444444 | 1
|  |  | H-ZBaF20-1 |  |  | 0.1 | [5 empty] | 0.14
|  |  | H-ZBaF20-1 |  |  | 0.09 | [5 empty] | 0.13
|  |  | H-ZBaF20-2 |  |  | 0.07 | [5 empty] | 0.1
|  |  | H-ZBaF20-2 |  |  | 0.06 | [5 empty] | 0.11
|  |  | H-ZBaF20-2 |  |  | 0.06 | [5 empty] | 0.07
|  |  | H-ZBaF20-3 |  |  | 0.08 | [5 empty] | 0.09
|  |  | H-ZBaF20-3 |  |  | 0.07 | [5 empty] | 0.07
|  |  | H-ZBaF20-3 |  |  | 0.09 | [5 empty] | 0.06
91 | H-ZK10N | 30712110/41/-100TK | H-ZK10N-1 |  |  | 0.06 |  |  |  |  | 0.06666667 | 0.72 | 0.69 | 0.6233333 | 2
|  |  | H-ZK10N-1 |  |  | 0.05 | [5 empty] | 0.72
|  |  | H-ZK10N-1 |  |  | 0.06 | [5 empty] | 0.71
|  |  | H-ZK10N-2 |  |  | 0.09 | [5 empty] | 0.96
|  |  | H-ZK10N-2 |  |  | 0.09 | [5 empty] | 0.96
|  |  | H-ZK10N-2 |  |  | 0.09 | [5 empty] | 0.96
|  |  | H-ZK10N-3 |  |  | 0.05 | [5 empty] | 0.56
|  |  | H-ZK10N-3 |  |  | 0.06 | [5 empty] | 0.56
|  |  | H-ZK10N-3 |  |  | 0.05 | [5 empty] | 0.57
92 | H-LaK1 | 2031221218/01TK | H-LaK1-1 |  |  | 0.09 |  |  |  |  | 0.1022222 | 1.12 | 1.266667 | 1.164444 | 3
|  |  | H-LaK1-1 |  |  | 0.08 | [5 empty] | 1.12
|  |  | H-LaK1-1 |  |  | 0.09 | [5 empty] | 1.13
|  |  | H-LaK1-2 |  |  | 0.09 | [5 empty] | 1.61
|  |  | H-LaK1-2 |  |  | 0.09 | [5 empty] | 1.61
|  |  | H-LaK1-2 |  |  | 0.1 | [5 empty] | 1.61
|  |  | H-LaK1-3 |  |  | 0.13 | [5 empty] | 1.31
|  |  | H-LaK1-3 |  |  | 0.13 | [5 empty] | 1.32
|  |  | H-LaK1-3 |  |  | 0.12 | [5 empty] | 1.33
93 | H-LaK50A | 2021241021/-160TK | H-LaK50A-1 |  |  | 0.07 |  |  |  |  | 0.18 | 0.47 | 0.6555556 | 0.4755556 | 2
|  |  | H-LaK50A-1 |  |  | 0.07 | [5 empty] | 0.48
|  |  | H-LaK50A-1 |  |  | 0.06 | [5 empty] | 0.47
|  |  | H-LaK50A-2 |  |  | 0.09 | [5 empty] | 0.51
|  |  | H-LaK50A-2 |  |  | 0.1 | [5 empty] | 0.51
|  |  | H-LaK50A-2 |  |  | 0.1 | [5 empty] | 0.51
|  |  | H-LaK50A-3 |  |  | 0.38 | [5 empty] | 0.8
|  |  | H-LaK50A-3 |  |  | 0.38 | [5 empty] | 0.82
|  |  | H-LaK50A-3 |  |  | 0.37 | [5 empty] | 0.83
94 | H-LaK6 | 2031210701/01TK | H-LaK6-1 |  |  | 0.11 |  |  |  |  | 0.1155556 | 0.04 | 0.1388889 | 0.02333333 | 1
|  |  | H-LaK6-1 |  |  | 0.11 | [5 empty] | 0.04
|  |  | H-LaK6-1 |  |  | 0.11 | [5 empty] | 0.03
|  |  | H-LaK6-2 |  |  | 0.11 | [5 empty] | 0.06
|  |  | H-LaK6-2 |  |  | 0.12 | [5 empty] | 0.06
|  |  | H-LaK6-2 |  |  | 0.12 | [5 empty] | 0.05
|  |  | H-LaK6-3 |  |  | 0.12 | [5 empty] | 0.07
|  |  | H-LaK6-3 |  |  | 0.12 | [5 empty] | 0.07
|  |  | H-LaK6-3 |  |  | 0.12 | [5 empty] | 0.08
95 | D-FK61A | 3031240219/01/-40TK | D-FK61A-1 |  |  | 0.06 |  |  |  |  | 0.05888889 | 0.09 | 0.07444444 | 0.01555556 | 1 | (208外送磨耗度样品)
|  |  | D-FK61A-1 |  |  | 0.07 | [5 empty] | 0.08
|  |  | D-FK61A-1 |  |  | 0.06 | [5 empty] | 0.09
|  |  | D-FK61A-2 |  |  | 0.06 | [5 empty] | 0.08
|  |  | D-FK61A-2 |  |  | 0.05 | [5 empty] | 0.07
|  |  | D-FK61A-2 |  |  | 0.06 | [5 empty] | 0.07
|  |  | D-FK61A-3 |  |  | 0.05 | [5 empty] | 0.06
|  |  | D-FK61A-3 |  |  | 0.06 | [5 empty] | 0.05
|  |  | D-FK61A-3 |  |  | 0.06 | [5 empty] | 0.04
96 | H-ZK9A | 30922404/13/-130TK | H-ZK9A-1 |  |  | 0.06 |  |  |  |  | 0.05888889 | 3.24 | 2.974444 | 2.915556 | 4a
|  |  | H-ZK9A-1 |  |  | 0.07 | [5 empty] | 3.24
|  |  | H-ZK9A-1 |  |  | 0.06 | [5 empty] | 3.23
|  |  | H-ZK9A-2 |  |  | 0.06 | [5 empty] | 3.57
|  |  | H-ZK9A-2 |  |  | 0.06 | [5 empty] | 3.56
|  |  | H-ZK9A-2 |  |  | 0.06 | [5 empty] | 3.55 |  |  |  |  | H-LaK51
|  |  | H-ZK9A-3 |  |  | 0.05 | [5 empty] | 3.17
|  |  | H-ZK9A-3 |  |  | 0.05 | [5 empty] | 3.17
|  |  | H-ZK9A-3 |  |  | 0.06 | [5 empty] | 3.17
97 | H-ZK3A | 30712002/34/-110TK | H-ZK3A-1 |  |  | 0.09 |  |  |  |  | 0.06777778 | 2.6 | 2.607778 | 2.54 | 4a
|  |  | H-ZK3A-1 |  |  | 0.09 | [5 empty] | 2.6
|  |  | H-ZK3A-1 |  |  | 0.09 | [5 empty] | 2.58
|  |  | H-ZK3A-2 |  |  | 0.02 | [5 empty] | 2.6
|  |  | H-ZK3A-2 |  |  | 0.03 | [5 empty] | 2.6
|  |  | H-ZK3A-2 |  |  | 0.03 | [5 empty] | 2.58
|  |  | H-ZK3A-3 |  |  | 0.08 | [5 empty] | 2.37
|  |  | H-ZK3A-3 |  |  | 0.09 | [5 empty] | 2.37
|  |  | H-ZK3A-3 |  |  | 0.09 | [5 empty] | 2.37
98 | H-LaK68 | SL3041140716-036/-90 | H-LaK68-1 |  |  | 0.06 |  |  |  |  | 0.07333333 | 1.56 | 1.733333 | 1.66 | 3
|  |  | H-LaK68-1 |  |  | 0.06 | [5 empty] | 1.56
|  |  | H-LaK68-1 |  |  | 0.06 | [5 empty] | 1.56
|  |  | H-LaK68-2 |  |  | 0.08 | [5 empty] | 1.8
|  |  | H-LaK68-2 |  |  | 0.08 | [5 empty] | 1.79
|  |  | H-LaK68-2 |  |  | 0.09 | [5 empty] | 1.79
|  |  | H-LaK68-3 |  |  | 0.07 | [5 empty] | 1.58
|  |  | H-LaK68-3 |  |  | 0.08 | [5 empty] | 1.59
|  |  | H-LaK68-3 |  |  | 0.08 | [5 empty] | 1.58
99 | H-ZK10 | 30612302/36/-100 | H-ZK10-1 |  |  | 0.05 |  |  |  |  | 0.05444444 | 2.22 | 2.066667 | 2.012222 | 4a
|  |  | H-ZK10-1 |  |  | 0.06 | [5 empty] | 2.22
|  |  | H-ZK10-1 |  |  | 0.05 | [5 empty] | 2.18
|  |  | H-ZK10-2 |  |  | 0.04 | [5 empty] | 2.04
|  |  | H-ZK10-2 |  |  | 0.04 | [5 empty] | 2.05
|  |  | H-ZK10-2 |  |  | 0.04 | [5 empty] | 2.05
|  |  | H-ZK10-3 |  |  | 0.07 | [5 empty] | 2.13
|  |  | H-ZK10-3 |  |  | 0.07 | [5 empty] | 2.13
|  |  | H-ZK10-3 |  |  | 0.07 | [5 empty] | 2.13
100 | H-LaK3 | 2041250210/01TK | H-LaK3-1 |  |  | 0.08 |  |  |  |  | 0.06222222 | 0.06 | 0.3022222 | 0.24 | 1
|  |  | H-LaK3-1 |  |  | 0.06 | [5 empty] | 0.07
|  |  | H-LaK3-1 |  |  | 0.07 | [5 empty] | 0.05
|  |  | H-LaK3-2 |  |  | 0.05 | [5 empty] | 0.07
|  |  | H-LaK3-2 |  |  | 0.06 | [5 empty] | 0.05
|  |  | H-LaK3-2 |  |  | 0.05 | [5 empty] | 0.06
|  |  | H-LaK3-3 |  |  | 0.07 | [5 empty] | 0.11
|  |  | H-LaK3-3 |  |  | 0.06 | [5 empty] | 0.12
|  |  | H-LaK3-3 |  |  | 0.06 | [5 empty] | 0.13
101 | H-PK62A | SL2011240918/-110 | H-PK62A-1 |  |  | 0.02 |  |  |  |  | 0.05 | 0.04 | 0.08444444 | 0.03444444 | 1
|  |  | H-PK62A-1 |  |  | 0.02 | [5 empty] | 0.05
|  |  | H-PK62A-1 |  |  | 0.02 | [5 empty] | 0.04
|  |  | H-PK62A-2 |  |  | 0.07 | [5 empty] | 0.13
|  |  | H-PK62A-2 |  |  | 0.08 | [5 empty] | 0.12
|  |  | H-PK62A-2 |  |  | 0.06 | [5 empty] | 0.13
|  |  | H-PK62A-3 |  |  | 0.06 | [5 empty] | 0.06
|  |  | H-PK62A-3 |  |  | 0.06 | [5 empty] | 0.06
|  |  | H-PK62A-3 |  |  | 0.06 | [5 empty] | 0.06
102 | H-ZK11 | 30912501/02/-90 | H-ZK11-1 |  |  | 0.07 |  |  |  |  | 0.05333333 | 4.47 | 3.991111 | 3.937778 | 4a
|  |  | H-ZK11-1 |  |  | 0.06 | [5 empty] | 4.47
|  |  | H-ZK11-1 |  |  | 0.07 | [5 empty] | 4.47
|  |  | H-ZK11-2 |  |  | 0.06 | [5 empty] | 4.42
|  |  | H-ZK11-2 |  |  | 0.06 | [5 empty] | 4.43
|  |  | H-ZK11-2 |  |  | 0.07 | [5 empty] | 4.44
|  |  | H-ZK11-3 |  |  | 0.03 | [5 empty] | 4.58
|  |  | H-ZK11-3 |  |  | 0.03 | [5 empty] | 4.58
|  |  | H-ZK11-3 |  |  | 0.03 | [5 empty] | 4.58
103 | H-ZK50 | 30712105/85/-90TK | H-ZK50-1 |  |  | 0.09 |  |  |  |  | 0.07555556 | 6.36 | 6.102222 | 6.026667 | 4c
|  |  | H-ZK50-1 |  |  | 0.08 | [5 empty] | 6.36
|  |  | H-ZK50-1 |  |  | 0.08 | [5 empty] | 6.35
|  |  | H-ZK50-2 |  |  | 0.08 | [5 empty] | 7.14
|  |  | H-ZK50-2 |  |  | 0.07 | [5 empty] | 7.15
|  |  | H-ZK50-2 |  |  | 0.08 | [5 empty] | 7.14
|  |  | H-ZK50-3 |  |  | 0.07 | [5 empty] | 4.92
|  |  | H-ZK50-3 |  |  | 0.06 | [5 empty] | 4.92
|  |  | H-ZK50-3 |  |  | 0.07 | [5 empty] | 4.93
104 | H-LaK61 | a2101241103-096/-130TK | H-LaK61-1 |  |  | 0.06 |  |  |  |  | 0.05888889 | 0.13 | 0.6622222 | 0.6033333 | 2
|  |  | H-LaK61-1 |  |  | 0.06 | [5 empty] | 0.13
|  |  | H-LaK61-1 |  |  | 0.07 | [5 empty] | 0.13
|  |  | H-LaK61-2 |  |  | 0.07 | [5 empty] | 0.12
|  |  | H-LaK61-2 |  |  | 0.07 | [5 empty] | 0.13
|  |  | H-LaK61-2 |  |  | 0.07 | [5 empty] | 0.11
|  |  | H-LaK61-3 |  |  | 0.05 | [5 empty] | 0.14
|  |  | H-LaK61-3 |  |  | 0.04 | [5 empty] | 0.14
|  |  | H-LaK61-3 |  |  | 0.04 | [5 empty] | 0.14
105 | H-LaK51 | SL30612110/90/-110TKF3 | H-LaK51-1 |  |  | 0.09 |  |  |  |  | 0.08444444 | 0.06 | 0.09 | 0.005555556 | 1
|  |  | H-LaK51-1 |  |  | 0.1 | [5 empty] | 0.07
|  |  | H-LaK51-1 |  |  | 0.1 | [5 empty] | 0.05
|  |  | H-LaK51-2 |  |  | 0.09 | [5 empty] | 0.1
|  |  | H-LaK51-2 |  |  | 0.1 | [5 empty] | 0.12
|  |  | H-LaK51-2 |  |  | 0.1 | [5 empty] | 0.12
|  |  | H-LaK51-3 |  |  | 0.06 | [5 empty] | 0.07
|  |  | H-LaK51-3 |  |  | 0.06 | [5 empty] | 0.08
|  |  | H-LaK51-3 |  |  | 0.06 | [5 empty] | 0.07
106 | H-PK71 | 3011230924/-120F3TK | H-PK71-1 |  |  | 0.06 |  |  |  |  | 0.07666667 | 0.1 | 0.09666667 | 0.02 | 1
|  |  | H-PK71-1 |  |  | 0.07 | [5 empty] | 0.09
|  |  | H-PK71-1 |  |  | 0.07 | [5 empty] | 0.04
|  |  | H-PK71-2 |  |  | 0.09 | [5 empty] | 0.15
|  |  | H-PK71-2 |  |  | 0.09 | [5 empty] | 0.15
|  |  | H-PK71-2 |  |  | 0.1 | [5 empty] | 0.13
|  |  | H-PK71-3 |  |  | 0.07 | [5 empty] | 0.07
|  |  | H-PK71-3 |  |  | 0.06 | [5 empty] | 0.07
|  |  | H-PK71-3 |  |  | 0.08 | [5 empty] | 0.06
107 | H-LaK54 | SLL01241230-01/-170 | H-LaK54-1 |  |  | 0.09 |  |  |  |  | 0.08444444 | 0.2 | 0.1533333 | 0.06888889 | 1
|  |  | H-LaK54-1 |  |  | 0.1 | [5 empty] | 0.2
|  |  | H-LaK54-1 |  |  | 0.09 | [5 empty] | 0.2
|  |  | H-LaK54-2 |  |  | 0.09 | [5 empty] | 0.17
|  |  | H-LaK54-2 |  |  | 0.1 | [5 empty] | 0.17
|  |  | H-LaK54-2 |  |  | 0.09 | [5 empty] | 0.17
|  |  | H-LaK54-3 |  |  | 0.07 | [5 empty] | 0.1
|  |  | H-LaK54-3 |  |  | 0.07 | [5 empty] | 0.11
|  |  | H-LaK54-3 |  |  | 0.06 | [5 empty] | 0.11
108 | H-ZF62GT | SL2061230611/01 | H-ZF62GT-1 |  |  | 0.11 |  |  |  |  | 0.1055556 | 0.15 | 0.1277778 | 0.02222222 | 1
|  |  | H-ZF62GT-1 |  |  | 0.11 | [5 empty] | 0.16
|  |  | H-ZF62GT-1 |  |  | 0.11 | [5 empty] | 0.15
|  |  | H-ZF62GT-2 |  |  | 0.1 | [5 empty] | 0.1
|  |  | H-ZF62GT-2 |  |  | 0.09 | [5 empty] | 0.12
|  |  | H-ZF62GT-2 |  |  | 0.1 | [5 empty] | 0.11
|  |  | H-ZF62GT-3 |  |  | 0.1 | [5 empty] | 0.13
|  |  | H-ZF62GT-3 |  |  | 0.11 | [5 empty] | 0.12
|  |  | H-ZF62GT-3 |  |  | 0.12 | [5 empty] | 0.12
109 | H-FK61 | 5211180225/02/-90TK | H-FK61-1 |  |  | 0.1 |  |  |  |  | 0.06444444 | 0.12 | 0.1122222 | 0.04777778 | 1
|  |  | H-FK61-1 |  |  | 0.1 | [5 empty] | 0.11
|  |  | H-FK61-1 |  |  | 0.1 | [5 empty] | 0.13
|  |  | H-FK61-2 |  |  | 0.06 | [5 empty] | 0.13
|  |  | H-FK61-2 |  |  | 0.05 | [5 empty] | 0.13
|  |  | H-FK61-2 |  |  | 0.06 | [5 empty] | 0.13
|  |  | H-FK61-3 |  |  | 0.03 | [5 empty] | 0.07
|  |  | H-FK61-3 |  |  | 0.04 | [5 empty] | 0.07
|  |  | H-FK61-3 |  |  | 0.04 | [5 empty] | 0.07
110 | H-ZK6 | 7071180807/02 | H-ZK6-1 |  |  | 0.1 |  |  |  |  | 0.07777778 | 0.69 | 0.5444444 | 0.4666667 | 2
|  |  | H-ZK6-1 |  |  | 0.09 | [5 empty] | 0.63
|  |  | H-ZK6-1 |  |  | 0.1 | [5 empty] | 0.62
|  |  | H-ZK6-2 |  |  | 0.06 | [5 empty] | 0.7
|  |  | H-ZK6-2 |  |  | 0.07 | [5 empty] | 0.71
|  |  | H-ZK6-2 |  |  | 0.06 | [5 empty] | 0.7
|  |  | H-ZK6-3 |  |  | 0.08 | [5 empty] | 0.39
|  |  | H-ZK6-3 |  |  | 0.07 | [5 empty] | 0.39
|  |  | H-ZK6-3 |  |  | 0.07 | [5 empty] | 0.4
111 | H-LaK10 | SL2041231025/01 | H-LaK10-1 |  |  | 0.09 |  |  |  |  | 0.09888889 | 0.61 | 0.8877778 | 0.7888889 | 2
|  |  | H-LaK10-1 |  |  | 0.08 | [5 empty] | 0.61
|  |  | H-LaK10-1 |  |  | 0.09 | [5 empty] | 0.62
|  |  | H-LaK10-2 |  |  | 0.09 | [5 empty] | 1.35
|  |  | H-LaK10-2 |  |  | 0.1 | [5 empty] | 1.36
|  |  | H-LaK10-2 |  |  | 0.11 | [5 empty] | 1.35
|  |  | H-LaK10-3 |  |  | 0.1 | [5 empty] | 0.85
|  |  | H-LaK10-3 |  |  | 0.11 | [5 empty] | 0.84
|  |  | H-LaK10-3 |  |  | 0.12 | [5 empty] | 0.85
112 | D-ZLaF851A | 2101240718-060/20FTK | D-ZLaF851A-1 |  |  | 0.09 |  |  |  |  | 0.09888889 | 0.19 | 0.27 | 0.1711111 | 1
|  |  | D-ZLaF851A-1 |  |  | 0.08 | [5 empty] | 0.19
|  |  | D-ZLaF851A-1 |  |  | 0.08 | [5 empty] | 0.19
|  |  | D-ZLaF851A-2 |  |  | 0.1 | [5 empty] | 0.2
|  |  | D-ZLaF851A-2 |  |  | 0.1 | [5 empty] | 0.2
|  |  | D-ZLaF851A-2 |  |  | 0.11 | [5 empty] | 0.21
|  |  | D-ZLaF851A-3 |  |  | 0.11 | [5 empty] | 0.2
|  |  | D-ZLaF851A-3 |  |  | 0.11 | [5 empty] | 0.2
|  |  | D-ZLaF851A-3 |  |  | 0.11 | [5 empty] | 0.21
113 | H-LaK2 | 1681071213-01 | H-LaK2-1-4℃退火 |  |  | 0.11 |  |  |  |  | 0.17 | 0.16 | 0.21 | 0.04 | 1
|  |  | H-LaK2-1 |  |  | 0.1 | [5 empty] | 0.16
|  |  | H-LaK2-1 |  |  | 0.09 | [5 empty] | 0.16
|  |  | H-LaK2-2 |  |  | 0.07 | [5 empty] | 0.16
|  |  | H-LaK2-2 |  |  | 0.07 | [5 empty] | 0.16
|  |  | H-LaK2-2 |  |  | 0.08 | [5 empty] | 0.16
|  |  | H-LaK2-3 |  |  | 0.33 | [5 empty] | 0.36
|  |  | H-LaK2-3 |  |  | 0.34 | [5 empty] | 0.36
|  |  | H-LaK2-3 |  |  | 0.34 | [5 empty] | 0.37
114 | H-BiF200 | SL2101230522-048/03/-150 | H-BiF200-1-4℃退火 |  |  | 0.17 |  |  |  |  | 0.1522222 | 0.18 | 0.2133333 | 0.06111111 | 1
|  |  | H-BiF200-1 |  |  | 0.18 | [5 empty] | 0.18
|  |  | H-BiF200-1 |  |  | 0.18 | [5 empty] | 0.19
|  |  | H-BiF200-2 |  |  | 0.12 | [5 empty] | 0.19
|  |  | H-BiF200-2 |  |  | 0.13 | [5 empty] | 0.18
|  |  | H-BiF200-2 |  |  | 0.11 | [5 empty] | 0.19
|  |  | H-BiF200-3 |  |  | 0.16 | [5 empty] | 0.22
|  |  | H-BiF200-3 |  |  | 0.16 | [5 empty] | 0.22
|  |  | H-BiF200-3 |  |  | 0.16 | [5 empty] | 0.23
115 | H-77 | 试验-06030706-1 | H-77 |  |  | 0.06 |  |  |  |  | 0.06 | 0.07 | 0.07 | 0.01 | 1
|  |  | H-77 |  |  | 0.06 | [5 empty] | 0.07
|  |  | H-77 |  |  | 0.07 | [5 empty] | 0.07
116
117
118
119
120
121
122
123
124
125
126
127
128
129
130
131
132
133
134

## Data sheet
H-ZF8 |  |  |  | 622307 |  |  | nd = | 1.622009 |  | υd = |  | 30.66 |  | nF – nC = |  | 0.020287
[7 empty] | ne = | 1.626781 |  | υe = |  | 30.36 |  | nF´– nC´ = |  | 0.020646
Refractive Indices | [6 empty] | Relative Partial Dispersion |  |  |  | Chemical Properties (grade) |  |  | Internal Transmittance
| λ (nm) |  |  | nλ | [9 empty] | λ (nm) | τ5mm |  | τ10mm
n2325 | 2325.42 | [5 empty] | Pd,C | 0.285807 |  |  | RC (S) |  | 1 | 2400 | 0.923 |  | 0.853
n1970 | 1970.09 | [5 empty] | Pe,d | 0.2352071 |  |  | RA (S) |  | 2 | 2200 | 0.944 |  | 0.891
n1530 | 1529.58 | [5 empty] | Pg,F | 0.6220332 |  |  | DW |  | 2 | 2000 | 0.966 |  | 0.933
n1129 | 1128.64 |  |  | 1.600129 |  |  | P'd,c´ | 0.2373366 |  |  | DA |  | 4 | 1800 | 0.985 |  | 0.97
n1064 | 1064 |  |  | 1.601372 |  |  | P'e,d | 0.2309927 |  |  | ROH (S) |  | 1 | 1600 | 0.998 |  | 0.995
nt | 1013.98 |  |  | 1.60243 |  |  | P'g,F´ | 0.5495319 |  |  | RP (S) |  | 1 | 1400 | 0.999 |  | 0.998
ns | 852.11 |  |  | 1.60678 | [6 empty] | CR |  |  | 1200 | 0.999 |  | 0.998
nA´ | 768.19 |  |  | 1.609974 | [9 empty] | 1060 | 0.999 |  | 0.998
nr | 706.52 |  |  | 1.613034 |  |  | Deviation of Relative Partial Dispersions |  |  |  | Expansion Coefficient α (×10-7/K) |  |  | 1000 | 0.999 |  | 0.998
nC | 656.27 |  |  | 1.616196 | [9 empty] | 950 | 0.999 |  | 0.998
nC´ | 643.85 |  |  | 1.6171 |  |  | △PF,e | 0.005767713 | [5 empty] | 900 | 0.999 |  | 0.998
nHe-Ne | 632.8 |  |  | 1.617952 |  |  | △Pg,F | 0.02935946 |  |  | ℃ |  | α | 850 | 0.999 |  | 0.998
nD | 589.29 |  |  | 1.621834 |  |  | △PC,t | -0.00933911 |  |  | -50/-40 |  | 130.5376 | 800 | 0.999 |  | 0.998
nd | 587.56 |  |  | 1.622009 |  |  | △PC,s | -0.009486959 |  |  | -40/-30 |  | 132.2793 | 750 | 0.999 |  | 0.998
ne | 546.07 |  |  | 1.626781 | [6 empty] | -30/-20 |  | 132.4412 | 700 | 0.999 |  | 0.998
nF | 486.13 |  |  | 1.636483 |  |  | Thermal Properties |  |  |  | -20/-10 |  | 133.5717 | 650 | 0.999 |  | 0.998
nF´ | 479.99 |  |  | 1.637746 |  |  | Tg (℃) |  | 428 |  | -10/0 |  | 137.995 | 600 | 0.998 |  | 0.997
ng | 435.84 |  |  | 1.649105 |  |  | Ts (℃) |  | 470 |  | 0/10 |  | 138.0086 | 550 | 0.997 |  | 0.994
nh | 404.66 |  |  | 1.660719 |  |  | T1014.5 (℃) |  | 393 |  | 10/20 |  | 139.1502 | 500 | 0.994 |  | 0.988
ni | 365.01 | [5 empty] | T1013 (℃) |  | 426 |  | 20/30 |  | 142.745 | 480 | 0.992 |  | 0.984
[7 empty] | α-50/80℃ (10-7/K) |  | 141 |  | 30/40 |  | 143.541 | 460 | 0.988 |  | 0.977
[7 empty] | α100/300℃ (10-7/K) |  | 184 |  | 40/50 |  | 145.943 | 440 | 0.984 |  | 0.969
[7 empty] | λ (W/(m·K)) |  | 0.84 |  | 50/60 |  | 149.59 | 420 | 0.973 |  | 0.948
Constants of Dispersion Formula | [6 empty] | βd |  | 180 |  | 60/70 |  | 150.881 | 400 | 0.932 |  | 0.869
A0 | 2.55421627 | [9 empty] | 70/80 |  | 154.919 | 390 | 0.861 |  | 0.741
A1 | -0.0101378222 | [5 empty] | Mechanical Properties |  |  |  | 80/90 |  | 155.835 | 380 | 0.651 |  | 0.424
A2 | 0.0229003271 | [5 empty] | HK (107Pa) |  | 333 |  | 90/100 |  | 159.361 | 370 | 0.235 |  | 0.055
A3 | 0.00195813392 | [5 empty] | FA |  | 166 |  | 100/110 |  | 161.569 | 360
A4 | -0.000171553545 | [5 empty] | E (GPa) |  | 64.84 |  | 110/120 |  | 163.253 | 350
A5 | 2.27385738e-05 | [5 empty] | G (GPa) |  | 24.42 |  | 120/130 |  | 166.449 | 340
[7 empty] | μ |  | 0.266 |  | 130/140 |  | 168.741 | 330
Density |  |  | Solarization |  |  |  | σb (MPa) |  |  |  | 140/150 |  | 172.156 | 320
ρ (g/cm3) | 2.81 |  | △λ (%) |  | -0.4 |  | B (10-12/Pa) |  | 1.95 |  | 150/160 |  | 176.163 | 310
300
Range of Temperature (℃) | Temperature Coefficients of Refractive Index | [12 empty] | 290
| dn/dt relative (×10-6 / ℃) | [12 empty] | 280
| t | s |  | C | C' | He-Ne |  | d | e | F |  | F' | g
-60～-40 | -7.7 | -7.6 |  | -7.1 | -7.1 | -7 |  | -6.8 | -6.5 | -5.8 |  | -5.7 | -4.6 | Coloration Code
-40～-20 | -7.7 | -7.5 |  | -7.1 | -7 | -7 |  | -6.7 | -6.4 | -5.6 |  | -5.5 | -4.3 | λ80(λ70)/λ5 |  | 405/370
-20～0 | -7.6 | -7.5 |  | -6.9 | -6.9 | -6.8 |  | -6.5 | -6.2 | -5.3 |  | -5.2 | -4 | Coloration of Internal Transmittance
0～20 | -7.5 | -7.4 |  | -6.8 | -6.7 | -6.7 |  | -6.4 | -6 | -5.1 |  | -4.9 | -3.6
20～40 | -7.5 | -7.3 |  | -6.6 | -6.6 | -6.5 |  | -6.2 | -5.8 | -4.8 |  | -4.7 | -3.2 | λτ80/λτ5 |  | 393/369
40～60 | -7.4 | -7.1 |  | -6.5 | -6.4 | -6.3 |  | -6 | -5.6 | -4.5 |  | -4.4 | -2.8
60～80 | -7.3 | -7 |  | -6.3 | -6.3 | -6.2 |  | -5.8 | -5.4 | -4.3 |  | -4.1 | -2.5 | Constants of dn/dt
80～100 | -7.2 | -7 |  | -6.2 | -6.1 | -6.1 |  | -5.7 | -5.2 | -4 |  | -3.9 | -2.1 | D0 | D1 |  | D2
100～120 | -7.2 | -6.9 |  | -6.1 | -6.1 | -6 |  | -5.6 | -5 | -3.8 |  | -3.6 | -1.8 | -1.94e-05 | 1.35e-08 |  | -3.34e-11
120～140 | -7.2 | -6.9 |  | -6.1 | -6 | -5.9 |  | -5.5 | -4.9 | -3.6 |  | -3.4 | -1.5 | E0 | E1 |  | λTK
140～160 | -7.2 | -6.9 |  | -6 | -5.9 | -5.8 |  | -5.4 | -4.8 | -3.4 |  | -3.2 | -1.3 | 1.01e-06 | 1.52e-09 |  | 0.296
NHG
Note on A2: Administrator: 输入牌号

## Colorless glass
[7 empty] | λ | 2.32542 | 1.97009 | 1.52958 | 1.12864 | 1.064 | 1.01398 | 0.85211 | 0.76819 | 0.70652 | 0.65627 | 0.64385 | 0.6328 | 0.58929 | 0.58756 | 0.54607 | 0.48613 | 0.47999 | 0.43584 | 0.40466 | 0.36501 | [277 empty] | Glass Cross Reference Index
Recommended products | No. | Glass | Code | Abbe-number |  | Mean Dispersion |  | Refractive Indices | [19 empty] | Constants of Dispersion Formula | [5 empty] | Relative Partial Dispersion | [5 empty] | Deviation of Relative Partial Dispersions |  |  |  | Relative value dn/dT (10-6/℃) | [109 empty] | Absolute dn/dT (10-6/℃) | [10 empty] | Constants of dn/dt | [5 empty] | Chemical Properties | [9 empty] | Thermal Properties | [31 empty] | Mechanical Properties | [5 empty] | Stress-Optical Coefficient | Density | Coloration Code | Coloration of Internal Transmittance | Solarization | Internal Transmittance τ5mm | [35 empty] | Internal Transmittance τ10mm | [35 empty] | Production Method | Relative Price | Melting Frequency | Glass | Code | OHARA |  | CDGM |  | HOYA |  | SUMITA |  | SCHOTT
|  |  |  | υd | υe | nF–nC | nF´-nC´ | n2325 | n1970 | n1530 | n1129 | n1064 | nt | ns | nA´ | nr | nC | nC´ | nHe-Ne | nD | nd | ne | nF | nF´ | ng | nh | ni | A0 | A1 | A2 | A3 | A4 | A5 | Pd,C | Pe,d | Pg,F | P′d,C´ | P′e,d | P′g,F´ | △PF,e | △Pg,F | △PC,t | △PC,s | t -60～-40 | t -40～-20 | t -20～0 | t 0～20 | t 20～40 | t 40～60 | t 60～80 | t 80～100 | t 100～120 | t 120～140 | t 140～160 | s -60～-40 | s -40～-20 | s -20～0 | s 0～20 | s 20～40 | s 40～60 | s 60～80 | s 80～100 | s 100～120 | s 120～140 | s 140～160 | C -60～-40 | C -40～-20 | C -20～0 | C 0～20 | C 20～40 | C 40～60 | C 60～80 | C 80～100 | C 100～120 | C 120～140 | C 140～160 | C' -60～-40 | C' -40～-20 | C' -20～0 | C' 0～20 | C' 20～40 | C' 40～60 | C' 60～80 | C' 80～100 | C' 100～120 | C' 120～140 | C' 140～160 | He-Ne -60～-40 | He-Ne -40～-20 | He-Ne -20～0 | He-Ne 0～20 | He-Ne 20～40 | He-Ne 40～60 | He-Ne 60～80 | He-Ne 80～100 | He-Ne 100～120 | He-Ne 120～140 | He-Ne 140～160 | d -60～-40 | d -40～-20 | d -20～0 | d 0～20 | d 20～40 | d 40～60 | d 60～80 | d 80～100 | d 100～120 | d 120～140 | d 140～160 | e -60～-40 | e -40～-20 | e -20～0 | e 0～20 | e 20～40 | e 40～60 | e 60～80 | e 80～100 | e 100～120 | e 120～140 | e 140～160 | F -60～-40 | F -40～-20 | F -20～0 | F 0～20 | F 20～40 | F 40～60 | F 60～80 | F 80～100 | F 100～120 | F 120～140 | F 140～160 | F' -60～-40 | F' -40～-20 | F' -20～0 | F' 0～20 | F' 20～40 | F' 40～60 | F' 60～80 | F' 80～100 | F' 100～120 | F' 120～140 | F' 140～160 | g -60～-40 | g -40～-20 | g -20～0 | g 0～20 | g 20～40 | g 40～60 | g 60～80 | g 80～100 | g 100～120 | g 120～140 | g 140～160 | He-Ne -60～-40 | He-Ne -40～-20 | He-Ne -20～0 | He-Ne 0～20 | He-Ne 20～40 | He-Ne 40～60 | He-Ne 60～80 | He-Ne 80～100 | He-Ne 100～120 | He-Ne 120～140 | He-Ne 140～160 | D0 | D1 | D2 | E0 | E1 | λTK | RC(S) | RA(S) | DW | DA | ROH(S) | RP(S) | CR | D0 | TBlue |  | Tg (℃) | Ts (℃) | T1014.5 (℃) | T1013 (℃) | λ | Cp | α-50/80℃ (10-7/℃) | α100/300℃ (10-7/℃) | α-50/-40℃ (10-7/℃) | α-40/-30℃ (10-7/℃) | α-30/-20℃ (10-7/℃) | α-20/-10℃ (10-7/℃) | α-10/0℃ (10-7/℃) | α0/10℃ (10-7/℃) | α10/20℃ (10-7/℃) | α20/30℃ (10-7/℃) | α30/40℃ (10-7/℃) | α40/50℃ (10-7/℃) | α50/60℃ (10-7/℃) | α60/70℃ (10-7/℃) | α70/80℃ (10-7/℃) | α80/90℃ (10-7/℃) | α90/100℃ (10-7/℃) | α100/110℃ (10-7/℃) | α110/120℃ (10-7/℃) | α120/130℃ (10-7/℃) | α130/140℃ (10-7/℃) | α140/150℃ (10-7/℃) | α150/160℃ (10-7/℃) | βC | βd | βF | HK (107Pa) | FA | E (GPa) | G (GPa) | μ | σb (MPa) | B (10-12/Pa) | ρ (g/cm3) | λ80(λ70)/λ5 | λτ80/λτ5 | △λ(%) | 2400nm | 2200nm | 2000nm | 1800nm | 1600nm | 1400nm | 1200nm | 1060nm | 1000nm | 950nm | 900nm | 850nm | 800nm | 750nm | 700nm | 650nm | 600nm | 550nm | 500nm | 480nm | 460nm | 440nm | 420nm | 400nm | 390nm | 380nm | 370nm | 360nm | 350nm | 340nm | 330nm | 320nm | 310nm | 300nm | 290nm | 280nm | 2400nm | 2200nm | 2000nm | 1800nm | 1600nm | 1400nm | 1200nm | 1060nm | 1000nm | 950nm | 900nm | 850nm | 800nm | 750nm | 700nm | 650nm | 600nm | 550nm | 500nm | 480nm | 460nm | 440nm | 420nm | 400nm | 390nm | 380nm | 370nm | 360nm | 350nm | 340nm | 330nm | 320nm | 310nm | 300nm | 290nm | 280nm | [5 empty] | Glass Type | Code | Glass Type | Code | Glass Type | Code | Glass Type | Code | Glass Type | Code
| 0 | 1 | 2 | 3 | 4 | 5 | 6 | 7 | 8 | 9 | 10 | 11 | 12 | 13 | 14 | 15 | 16 | 17 | 18 | 19 | 20 | 21 | 22 | 23 | 24 | 25 | 26 | 27 | 28 | 29 | 30 | 31 | 32 | 33 | 34 | 35 | 36 | 37 | 38 | 39 | 40 | 41 | 42 | 43 | 44 | 45 | 46 | 47 | 48 | 49 | 50 | 51 | 52 | 53 | 54 | 55 | 56 | 57 | 58 | 59 | 60 | 61 | 62 | 63 | 64 | 65 | 66 | 67 | 68 | 69 | 70 | 71 | 72 | 73 | 74 | 75 | 76 | 77 | 78 | 79 | 80 | 81 | 82 | 83 | 84 | 85 | 86 | 87 | 88 | 89 | 90 | 91 | 92 | 93 | 94 | 95 | 96 | 97 | 98 | 99 | 100 | 101 | 102 | 103 | 104 | 105 | 106 | 107 | 108 | 109 | 110 | 111 | 112 | 113 | 114 | 115 | 116 | 117 | 118 | 119 | 120 | 121 | 122 | 123 | 124 | 125 | 126 | 127 | 128 | 129 | 130 | 131 | 132 | 133 | 134 | 135 | 136 | 137 | 138 | 139 | 140 | 141 | 142 | 143 | 144 | 145 | 146 | 147 | 148 | 149 | 150 | 151 | 152 | 153 | 154 | 155 | 156 | 157 | 158 | 159 | 160 | 161 | 162 | 163 | 164 | 165 | 166 | 167 | 168 | 169 | 170 | 171 | 172 | 173 | 174 | 175 | 176 | 177 | 178 | 179 | 180 | 181 | 182 | 183 | 184 | 185 | 186 | 187 | 188 | 189 | 190 | 191 | 192 | 193 | 194 | 195 | 196 | 197 | 198 | 199 | 200 | 201 | 202 | 203 | 204 | 205 | 206 | 207 | 208 | 209 | 210 | 211 | 212 | 213 | 214 | 215 | 216 | 217 | 218 | 219 | 220 | 221 | 222 | 223 | 224 | 225 | 226 | 227 | 228 | 229 | 230 | 231 | 232 | 233 | 234 | 235 | 236 | 237 | 238 | 239 | 240 | 241 | 242 | 243 | 244 | 245 | 246 | 247 | 248 | 249 | 250 | 251 | 252 | 253 | 254 | 255 | 256 | 257 | 258 | 259 | 260 | 261 | 262 | 263 | 264 | 265 | 266 | 267 | 268 | 269 | 270 | 271 | 272 | 273 | 274 | 275 | 276 | 277 | 278 | 279 | 280 | 281 | 282 | 283 | 284 | 285 | 286 | 287 | 288 | 289 | 290 | 291 | 292 | 293 | 294 | 301 | 302 | 303 | 298 | 299 | 300 | 301 | 302 | 303 | 304 | 305 |  |  | 306 | 307
★★★ | 1 | H-FK61 | 497816 | 81.61 | 81.2 | 0.00609 | 0.006139 | 1.4795 | 1.48263 | 1.48606 | 1.4891 | 1.48965 | 1.4901 | 1.49183 | 1.49301 | 1.49407 | 1.49514 | 1.49543 | 1.49571 | 1.49694 | 1.497 | 1.49845 | 1.50123 | 1.50157 | 1.50451 | 1.50721 | 1.51173 | 2.21807952 | -0.00567922113 | 0.00828756139 | 9.66891434e-05 | 3.56668643e-06 | -3.63065113e-07 | 0.3054 | 0.2381 | 0.5386 | 0.2557 | 0.2362 | 0.4789 | 0.0113 | 0.0305 | -0.108 | -0.0528 | -5.4 | -5.6 | -5.8 | -6.1 | -6.4 | -6.6 | -6.8 | -7 | -7.2 | -7.5 | -7.9 | -5.3 | -5.4 | -5.8 | -6 | -6.3 | -6.5 | -6.8 | -6.9 | -7.2 | -7.5 | -7.8 | -5.3 | -5.3 | -5.7 | -5.9 | -6.2 | -6.4 | -6.7 | -6.9 | -7.1 | -7.4 | -7.7 | -5.2 | -5.3 | -5.7 | -5.9 | -6.2 | -6.4 | -6.6 | -6.9 | -7.1 | -7.4 | -7.6 | -5.1 | -5.3 | -5.7 | -5.9 | -6.2 | -6.5 | -6.6 | -6.9 | -7.1 | -7.4 | -7.6 | -5 | -5.3 | -5.6 | -5.9 | -6 | -6.4 | -6.6 | -6.9 | -7.1 | -7.3 | -7.5 | -4.9 | -5.2 | -5.5 | -5.8 | -6 | -6.3 | -6.5 | -6.8 | -6.9 | -7.1 | -7.4 | -4.6 | -5.1 | -5.2 | -5.7 | -5.9 | -6 | -6.3 | -6.5 | -6.8 | -7.1 | -7.3 | -4.6 | -5 | -5.2 | -5.6 | -5.8 | -6 | -6.2 | -6.4 | -6.7 | -7 | -7.2 | -4.5 | -4.8 | -5.1 | -5.5 | -5.7 | -5.9 | -6 | -6.1 | -6.4 | -6.8 | -7.1 | -7.5 | -7.3 | -7.4 | -7.4 | -7.5 | -7.6 | -7.6 | -7.8 | -7.9 | -8.1 | -8.3 | -1.9e-05 | -2.71e-09 | -2.9e-11 | 3.52e-07 | 9.31e-11 | 0.228 | 1 | 2 | 1 | 3 | 2 | 2 | 1 |  |  |  | 464 | 489 | 421 | 442 | 0.74 |  | 124 | 152 | 115 | 118 | 121 | 123 | 125 | 127 | 128 | 130 | 133 | 136 | 138 | 140 | 142 | 144 | 145 | 146 | 147 | 148 | 149 | 150 | 151 |  | 58 |  | 350 | 385 | 71.6 | 27.4 | 0.307 | 33 | 0.69 | 3.67 | 340/285 | 332/284 | -2.4 | 0.999 | 0.999 | 0.999 | 0.999 | 0.999 | 0.999 | 0.999 | 0.999 | 0.999 | 0.999 | 0.999 | 0.999 | 0.999 | 0.999 | 0.999 | 0.999 | 0.999 | 0.999 | 0.999 | 0.999 | 0.999 | 0.999 | 0.999 | 0.999 | 0.999 | 0.999 | 0.995 | 0.984 | 0.97 | 0.942 | 0.886 | 0.788 | 0.643 | 0.466 | 0.298 | 0.176 | 0.998 | 0.998 | 0.998 | 0.998 | 0.998 | 0.998 | 0.998 | 0.998 | 0.998 | 0.998 | 0.998 | 0.998 | 0.998 | 0.998 | 0.998 | 0.998 | 0.998 | 0.998 | 0.998 | 0.998 | 0.998 | 0.998 | 0.998 | 0.998 | 0.998 | 0.998 | 0.993 | 0.975 | 0.948 | 0.893 | 0.788 | 0.621 | 0.41 | 0.212 | 0.086 | 0.031 | PG RP | 65 | MA | H-FK61 | 497816 | S-FPL51 | 497816 | H-FK61B | 497816 | FCD1 | 497816 | K-PFK80 | 497815 | N-PK52A | 497816
★★★ | 2 | H-FK69 | 593686 | 68.63 | 68.25 | 0.008638 | 0.008716 | 1.57002 | 1.57383 | 1.57808 | 1.58198 | 1.58269 | 1.58328 | 1.58561 | 1.58723 | 1.58873 | 1.59021 | 1.59062 | 1.59101 | 1.59275 | 1.59282 | 1.59489 | 1.59884 | 1.59934 | 1.60354 | 1.6074 | 1.61397 | 2.50210584 | -0.00729437368 | 0.0122873858 | 0.000257463363 | -1.16391265e-05 | 6.15553004e-07 | 0.3022 | 0.2396 | 0.5441 | 0.2524 | 0.2375 | 0.4819 | 0.005 | 0.0145 | -0.0704 | -0.0326 | -5 | -5.4 | -5.6 | -5.7 | -5.8 | -6 | -6.1 | -6.2 | -6.3 | -6.4 | -6.6 | -4.9 | -5.3 | -5.5 | -5.6 | -5.7 | -5.9 | -6 | -6.1 | -6.2 | -6.3 | -6.5 | -4.8 | -5.2 | -5.5 | -5.6 | -5.7 | -5.9 | -5.9 | -6 | -6.1 | -6.2 | -6.4 | -4.8 | -5.2 | -5.5 | -5.6 | -5.7 | -5.9 | -5.9 | -6 | -6.1 | -6.2 | -6.3 | -4.8 | -5.2 | -5.5 | -5.6 | -5.7 | -5.8 | -5.9 | -6 | -6.1 | -6.2 | -6.3 | -4.7 | -5.1 | -5.4 | -5.5 | -5.6 | -5.7 | -5.7 | -5.8 | -6 | -6.1 | -6.2 | -4.6 | -5 | -5.2 | -5.4 | -5.5 | -5.6 | -5.6 | -5.7 | -5.8 | -5.9 | -6.1 | -4.5 | -4.9 | -5.1 | -5.3 | -5.4 | -5.5 | -5.6 | -5.6 | -5.7 | -5.8 | -6 | -4.5 | -4.8 | -5.1 | -5.3 | -5.4 | -5.5 | -5.5 | -5.6 | -5.6 | -5.7 | -5.9 | -4.3 | -4.6 | -4.9 | -5.1 | -5.2 | -5.3 | -5.3 | -5.3 | -5.4 | -5.5 | -5.7 | -7.4 | -7.4 | -7.3 | -7.2 | -7.1 | -7 | -7 | -7 | -7 | -7 | -7 | -1.56e-05 | 2.44e-09 | -1.24e-11 | 2.89e-07 | 2.96e-10 | 0.233 | 1 | 1 | 1 | 3 | 2 | 2 | 1 |  |  |  | 584 | 608 | 564 | 575 | 0.64 |  | 113 | 136 | 103 | 105 | 107 | 108 | 109 | 110 | 111 | 112 | 113 | 114 | 115 | 116 | 117 | 118 | 119 | 120 | 122 | 123 | 124 | 125 | 127 |  | 95 |  | 390 | 365 | 73.3 | 28.2 | 0.298 | 42 | 0.44 | 4.07 | 360/290 | 345/281 | -1.3 | 0.999 | 0.999 | 0.999 | 0.999 | 0.999 | 0.999 | 0.999 | 0.999 | 0.999 | 0.999 | 0.999 | 0.999 | 0.999 | 0.999 | 0.999 | 0.999 | 0.999 | 0.999 | 0.999 | 0.999 | 0.999 | 0.999 | 0.998 | 0.997 | 0.995 | 0.99 | 0.978 | 0.955 | 0.912 | 0.839 | 0.728 | 0.591 | 0.448 | 0.325 | 0.235 | 0.175 | 0.998 | 0.998 | 0.998 | 0.998 | 0.998 | 0.998 | 0.998 | 0.998 | 0.998 | 0.998 | 0.998 | 0.998 | 0.998 | 0.998 | 0.998 | 0.998 | 0.998 | 0.998 | 0.998 | 0.998 | 0.998 | 0.998 | 0.996 | 0.994 | 0.99 | 0.978 | 0.956 | 0.909 | 0.829 | 0.702 | 0.53 | 0.35 | 0.201 | 0.107 | 0.056 | 0.032 | PG RP | 68 | MA | H-FK69 | 593686 | (S-FPM2) | 595677 | H-ZPK5 | 593683 | FCD515 | 593686 | K-GFK68 | 592683
★★ | 3 | H-FK76 | 550755 | 75.5 | 75.12 | 0.007289 | 0.007349 | 1.53051 | 1.53391 | 1.53766 | 1.54106 | 1.54168 | 1.5422 | 1.5442 | 1.54558 | 1.54684 | 1.5481 | 1.54845 | 1.54878 | 1.55025 | 1.55032 | 1.55206 | 1.55539 | 1.5558 | 1.55932 | 1.56256 | 1.56803 | 2.37490887 | -0.00634594354 | 0.0100559237 | 0.00023269693 | -1.51093626e-05 | 7.74351892e-07 | 0.3046 | 0.2387 | 0.5392 | 0.2545 | 0.2368 | 0.479 | 0.0083 | 0.021 | -0.0965 | -0.0465 | -7.1 | -6.8 | -6.4 | -6.4 | -6.4 | -6.2 | -6 | -6 | -5.9 | -5.8 | -5.5 | -6.8 | -6.5 | -6.2 | -6.3 | -6.3 | -6.1 | -6 | -5.8 | -5.7 | -5.5 | -5.3 | -6.6 | -6.4 | -6.3 | -6.1 | -6 | -5.8 | -5.8 | -5.6 | -5.6 | -5.4 | -5.2 | -6.5 | -6.3 | -6.2 | -6.1 | -6 | -5.8 | -5.7 | -5.6 | -5.5 | -5.4 | -5.2 | -6.5 | -6.3 | -6.2 | -6.1 | -6 | -5.8 | -5.6 | -5.5 | -5.5 | -5.4 | -5.2 | -6.4 | -6.2 | -6.2 | -5.9 | -5.8 | -5.6 | -5.5 | -5.4 | -5.4 | -5.2 | -5.1 | -6.3 | -6.2 | -6.1 | -5.8 | -5.6 | -5.5 | -5.3 | -5.2 | -5.1 | -5 | -4.9 | -6.2 | -6.1 | -5.9 | -5.6 | -5.5 | -5.4 | -5.2 | -4.9 | -4.9 | -4.9 | -4.8 | -6.1 | -6 | -5.8 | -5.6 | -5.4 | -5.3 | -5.1 | -4.9 | -4.8 | -4.8 | -4.7 | -5.8 | -5.6 | -5.5 | -5.3 | -5 | -4.9 | -4.8 | -4.7 | -4.5 | -4.2 | -4 | -9 | -8.4 | -8 | -7.6 | -7.3 | -7 | -6.7 | -6.4 | -6.3 | -6.2 | -5.9 | -1.79e-05 | 1.92e-08 | -3.61e-11 | 4.81e-07 | 3.2e-10 | 0.211 | 1 | 1 | 1 | 2 | 2 | 2 | 1 |  |  |  | 553 | 576 | 509 | 531 | 0.56 |  | 122 | 145 | 112 | 114 | 115 | 118 | 120 | 120 | 122 | 124 | 124 | 126 | 126 | 129 | 129 | 130 | 131 | 132 | 135 | 136 | 138 | 138 | 142 |  | 75 |  | 385 | 420 | 75.8 | 29.1 | 0.306 | 66 | 0.43 | 4.13 | 340/285 | 327/280 | -0.4 | 0.979 | 0.984 | 0.991 | 0.995 | 0.998 | 0.999 | 0.999 | 0.999 | 0.999 | 0.999 | 0.999 | 0.999 | 0.999 | 0.999 | 0.999 | 0.999 | 0.999 | 0.999 | 0.999 | 0.999 | 0.999 | 0.999 | 0.999 | 0.999 | 0.998 | 0.997 | 0.995 | 0.989 | 0.976 | 0.953 | 0.912 | 0.85 | 0.766 | 0.671 | 0.58 | 0.503 | 0.958 | 0.968 | 0.982 | 0.989 | 0.996 | 0.998 | 0.998 | 0.998 | 0.998 | 0.998 | 0.998 | 0.998 | 0.998 | 0.998 | 0.998 | 0.998 | 0.998 | 0.998 | 0.998 | 0.998 | 0.998 | 0.998 | 0.998 | 0.998 | 0.996 | 0.994 | 0.99 | 0.978 | 0.952 | 0.908 | 0.832 | 0.723 | 0.587 | 0.45 | 0.336 | 0.253 | PG RP | 164 | C | H-FK76 | 550755 |  |  | H-FK55 | 550752 | FCD705 | 550755
★★★ | 4 | H-FK90 | 459902 | 90.19 | 89.77 | 0.005085 | 0.005122 | 1.44358 | 1.4463 | 1.44928 | 1.45191 | 1.45238 | 1.45277 | 1.45425 | 1.45524 | 1.45615 | 1.45704 | 1.45729 | 1.45752 | 1.45855 | 1.4586 | 1.45981 | 1.46212 | 1.46241 | 1.46486 | 1.4671 | 1.47085 | 2.10866977 | -0.00481589397 | 0.00702478609 | -2.48667024e-05 | 1.78185408e-05 | -1.09874507e-06 | 0.3068 | 0.238 | 0.5388 | 0.2558 | 0.2362 | 0.4783 | 0.0139 | 0.045 | -0.1374 | -0.0682 | -7 | -7.2 | -7.3 | -7.3 | -7.5 | -7.6 | -7.9 | -8 | -8.1 | -8.2 | -8.4 | -6.7 | -6.8 | -6.9 | -7 | -7.1 | -7.3 | -7.6 | -7.8 | -8.1 | -8 | -8.3 | -6.5 | -6.5 | -6.7 | -6.8 | -7 | -7.2 | -7.5 | -7.7 | -8 | -8 | -8.3 | -6.4 | -6.5 | -6.7 | -6.8 | -6.9 | -7.2 | -7.5 | -7.6 | -7.9 | -8 | -8.2 | -6.2 | -6.4 | -6.6 | -6.7 | -6.8 | -7.1 | -7.4 | -7.4 | -7.8 | -7.9 | -8.2 | -6 | -6.2 | -6.4 | -6.5 | -6.5 | -6.7 | -7 | -7.2 | -7.6 | -7.8 | -8 | -5.9 | -6 | -6.3 | -6.5 | -6.5 | -6.6 | -7 | -7.1 | -7.4 | -7.7 | -8 | -5.6 | -5.8 | -6 | -6.1 | -6.2 | -6.5 | -6.8 | -6.9 | -7.2 | -7.5 | -7.9 | -5.6 | -5.8 | -5.9 | -6.1 | -6.2 | -6.5 | -6.7 | -6.8 | -7.2 | -7.5 | -7.8 | -5.3 | -5.5 | -5.7 | -6 | -6.2 | -6.3 | -6.6 | -6.7 | -7 | -7.3 | -7.6 | -8.5 | -8.4 | -8.3 | -8.2 | -8.1 | -8.2 | -8.4 | -8.3 | -8.6 | -8.6 | -8.8 | -2.37e-05 | 5.32e-09 | -4.63e-11 | 9.51e-07 | -1.08e-09 | 2.02e-08 | 1 | 2 | 2 | 3 | 4 | 2 | 1 |  |  |  | 442 | 467 | 423 | 436 | 0.71 |  | 134 | 164 | 123 | 126 | 128 | 130 | 132 | 133 | 135 | 138 | 140 | 143 | 144 | 145 | 146 | 147 | 149 | 150 | 151 | 153 | 155 | 157 | 160 |  | 48 |  | 354 | 459 | 68.9 | 26.2 | 0.313 | 48 | 0.6 | 3.64 | 310/260 | 300/260 | -0.5 | 0.999 | 0.999 | 0.999 | 0.999 | 0.999 | 0.999 | 0.999 | 0.999 | 0.999 | 0.999 | 0.999 | 0.999 | 0.999 | 0.999 | 0.999 | 0.999 | 0.999 | 0.999 | 0.999 | 0.999 | 0.999 | 0.999 | 0.999 | 0.999 | 0.999 | 0.999 | 0.999 | 0.998 | 0.997 | 0.993 | 0.984 | 0.967 | 0.935 | 0.883 | 0.809 | 0.721 | 0.998 | 0.998 | 0.998 | 0.998 | 0.998 | 0.998 | 0.998 | 0.998 | 0.998 | 0.998 | 0.998 | 0.998 | 0.998 | 0.998 | 0.998 | 0.998 | 0.998 | 0.998 | 0.998 | 0.998 | 0.998 | 0.998 | 0.998 | 0.998 | 0.998 | 0.998 | 0.998 | 0.996 | 0.994 | 0.986 | 0.968 | 0.935 | 0.874 | 0.779 | 0.654 | 0.52 | PG RP | 110 | MA | H-FK90 | 459902 |  |  | (H-FK71) | 457903 | FCD10A | 459902 | K-PFK90 | 459900 | (N-FK58) | 456909
★★★ | 5 | H-FK95 | 437951 | 95.1 | 94.66 | 0.004595 | 0.004628 | 1.4231 | 1.42566 | 1.42846 | 1.43091 | 1.43134 | 1.4317 | 1.43306 | 1.43396 | 1.43478 | 1.43559 | 1.43582 | 1.43603 | 1.43696 | 1.437 | 1.4381 | 1.44019 | 1.44044 | 1.44264 | 1.44466 | 1.44803 | 2.04831817 | -0.00448612591 | 0.00622248873 | -7.9858103e-06 | 1.22118495e-05 | -7.39464344e-07 | 0.3069 | 0.2394 | 0.5332 | 0.255 | 0.2377 | 0.4754 | 0.0171 | 0.0475 | -0.1544 | -0.078 | -5.5 | -6 | -6.4 | -6.7 | -7 | -7.2 | -7.3 | -7.3 | -7.3 | -7.4 | -7.5 | -5.3 | -5.8 | -6.2 | -6.5 | -6.8 | -7 | -7.2 | -7.2 | -7.2 | -7.3 | -7.4 | -5.2 | -5.7 | -6 | -6.4 | -6.7 | -6.9 | -7.1 | -7.1 | -7.1 | -7.2 | -7.2 | -5.2 | -5.7 | -6 | -6.4 | -6.7 | -6.9 | -7.1 | -7.1 | -7.1 | -7.1 | -7.2 | -5.1 | -5.6 | -5.9 | -6.3 | -6.6 | -6.8 | -7 | -7 | -7.1 | -7.1 | -7.1 | -5 | -5.5 | -5.8 | -6.2 | -6.4 | -6.7 | -6.9 | -6.9 | -7 | -7 | -7 | -4.9 | -5.3 | -5.7 | -6.1 | -6.4 | -6.6 | -6.8 | -6.8 | -6.9 | -6.8 | -6.9 | -4.8 | -5.1 | -5.5 | -5.8 | -6.2 | -6.5 | -6.7 | -6.7 | -6.7 | -6.7 | -6.8 | -4.8 | -5.1 | -5.5 | -5.8 | -6.1 | -6.4 | -6.6 | -6.7 | -6.7 | -6.7 | -6.7 | -4.5 | -4.9 | -5.3 | -5.6 | -5.9 | -6.2 | -6.4 | -6.5 | -6.6 | -6.6 | -6.5 | -7.4 | -7.5 | -7.6 | -7.7 | -7.8 | -7.9 | -8 | -7.9 | -7.9 | -7.8 | -7.7 | -2.28e-05 | -4.73e-09 | 3.04e-11 | 6.79e-07 | -1.59e-10 | 1.98e-07 | 1 | 3 | 2 | 3 | 4 | 3 | 1 |  |  |  | 409 | 443 | 377 | 390 | 0.97 |  | 139 | 170 | 129 | 131 | 132 | 134 | 134 | 137 | 140 | 140 | 143 | 145 | 145 | 147 | 149 | 150 | 152 | 154 | 156 | 159 | 160 | 164 | 168 |  | 45 |  | 358 | 449 | 71.4 | 26.8 | 0.333 | 32 | 0.59 | 3.56 | 330/280 | 326/280 | -3.2 | 0.999 | 0.999 | 0.999 | 0.999 | 0.999 | 0.999 | 0.999 | 0.999 | 0.999 | 0.999 | 0.999 | 0.999 | 0.999 | 0.999 | 0.999 | 0.999 | 0.999 | 0.999 | 0.999 | 0.999 | 0.998 | 0.998 | 0.998 | 0.998 | 0.998 | 0.998 | 0.997 | 0.994 | 0.986 | 0.965 | 0.925 | 0.845 | 0.716 | 0.535 | 0.367 | 0.205 | 0.998 | 0.998 | 0.998 | 0.998 | 0.998 | 0.998 | 0.998 | 0.998 | 0.998 | 0.998 | 0.998 | 0.998 | 0.998 | 0.998 | 0.998 | 0.998 | 0.998 | 0.998 | 0.998 | 0.998 | 0.997 | 0.997 | 0.997 | 0.997 | 0.997 | 0.997 | 0.995 | 0.988 | 0.973 | 0.932 | 0.856 | 0.714 | 0.513 | 0.286 | 0.135 | 0.042 | PG RP | 114 | MA | H-FK95 | 437951 | (S-FPL53) | 439950 | (H-FK95N) | 438945 | FCD100 | 437951 | (K-CaFK95) | 434950
★★ | 6 | H-QK3L | 487704 | 70.44 | 70.24 | 0.006921 | 0.006964 | 1.46249 | 1.46773 | 1.47329 | 1.47783 | 1.47859 | 1.47919 | 1.48141 | 1.48284 | 1.48411 | 1.48535 | 1.48569 | 1.48601 | 1.48743 | 1.48749 | 1.48914 | 1.49227 | 1.49266 | 1.49594 | 1.49896 | 1.50405 | 2.18954799 | -0.00965634602 | 0.00830751905 | 0.000365672497 | -3.5472293e-05 | 1.87564584e-06 | 0.3092 | 0.2384 | 0.5303 | 0.2585 | 0.2369 | 0.471 | 0.0009 | 0.0037 | 0.0086 | -0.0002 | -1.9 | -1.9 | -1.9 | -1.8 | -1.8 | -1.7 | -1.6 | -1.4 | -1.4 | -1.2 | -1.2 | -1.8 | -1.8 | -1.8 | -1.8 | -1.7 | -1.6 | -1.5 | -1.3 | -1.1 | -1 | -0.9 | -1.8 | -1.7 | -1.7 | -1.7 | -1.7 | -1.6 | -1.4 | -1.2 | -1 | -0.9 | -0.9 | -1.8 | -1.7 | -1.7 | -1.7 | -1.6 | -1.5 | -1.4 | -1.2 | -1 | -0.9 | -0.8 | -1.8 | -1.7 | -1.7 | -1.6 | -1.6 | -1.5 | -1.4 | -1.2 | -1 | -0.9 | -0.8 | -1.7 | -1.6 | -1.6 | -1.6 | -1.5 | -1.5 | -1.3 | -1.1 | -0.9 | -0.8 | -0.7 | -1.6 | -1.5 | -1.5 | -1.5 | -1.4 | -1.3 | -1.2 | -1 | -0.8 | -0.6 | -0.5 | -1.3 | -1.3 | -1.3 | -1.3 | -1.2 | -1 | -0.9 | -0.8 | -0.7 | -0.7 | -0.5 | -1.3 | -1.3 | -1.3 | -1.2 | -1.2 | -1 | -0.9 | -0.8 | -0.7 | -0.6 | -0.5 | -1.2 | -1.2 | -1.2 | -1.1 | -1 | -0.9 | -0.8 | -0.7 | -0.5 | -0.4 | -0.3 | -4.2 | -3.7 | -3.4 | -3.1 | -2.9 | -2.6 | -2.4 | -2.1 | -1.8 | -1.6 | -1.5 | -8.43e-06 | 1.76e-08 | -1.61e-11 | 4.36e-07 | -4.66e-11 | 0.12 | 1 | 3 | 4 | 4 | 1 | 1 | 1 |  |  |  | 500 | 580 | 424 | 463 | 1.11 |  | 88 | 98 | 87 | 88 | 89 | 90 | 91 | 92 | 92 | 93 | 93 | 94 | 94 | 95 | 96 | 96 | 97 | 97 | 98 | 99 | 100 | 101 | 102 |  | 90 |  | 457 | 109 | 61.9 | 25.3 | 0.225 | 50 | 2.71 | 2.48 | 300/265 | 295/265 | -10.9 | 0.925 | 0.943 | 0.986 | 0.995 | 0.999 | 0.999 | 0.999 | 0.999 | 0.999 | 0.999 | 0.999 | 0.999 | 0.999 | 0.999 | 0.999 | 0.999 | 0.999 | 0.999 | 0.999 | 0.999 | 0.999 | 0.999 | 0.999 | 0.999 | 0.999 | 0.999 | 0.999 | 0.999 | 0.998 | 0.996 | 0.989 | 0.987 | 0.965 | 0.92 | 0.813 | 0.62 | 0.856 | 0.889 | 0.972 | 0.99 | 0.998 | 0.998 | 0.998 | 0.998 | 0.998 | 0.998 | 0.998 | 0.998 | 0.998 | 0.998 | 0.998 | 0.998 | 0.998 | 0.998 | 0.998 | 0.998 | 0.998 | 0.998 | 0.998 | 0.998 | 0.998 | 0.998 | 0.998 | 0.998 | 0.996 | 0.992 | 0.979 | 0.975 | 0.932 | 0.846 | 0.661 | 0.384 | PG RP | 20 | MA | H-QK3L | 487704 | S-FSL5 | 487702 | H-QK3L | 487704 | FC5 | 487704 | K-FK5 | 487704 | N-FK5 | 487704
★★ | 7 | H-PK60 | 593670 | 67 | 66.74 | 0.008858 | 0.008924 | 1.56575 | 1.57107 | 1.57682 | 1.58173 | 1.58259 | 1.58329 | 1.58591 | 1.58765 | 1.58923 | 1.59078 | 1.59121 | 1.59162 | 1.59341 | 1.59349 | 1.59561 | 1.59964 | 1.60014 | 1.60439 | 1.60831 | 1.61494 | 2.5054091 | -0.0103738928 | 0.0120696135 | 0.000348394725 | -2.40306361e-05 | 1.23924095e-06 | 0.3059 | 0.2393 | 0.5362 | 0.2555 | 0.2376 | 0.4762 | 0.0017 | 0.0039 | -0.0192 | -0.0114 | -1.8 | -1.9 | -2 | -2.1 | -2.1 | -2.1 | -2.1 | -2.2 | -2.1 | -2.1 | -2.1 | -1.7 | -1.8 | -1.9 | -1.9 | -2 | -2 | -2 | -2 | -2 | -2 | -2 | -1.5 | -1.6 | -1.8 | -1.8 | -1.9 | -1.9 | -1.9 | -2 | -1.9 | -1.9 | -1.9 | -1.5 | -1.6 | -1.7 | -1.8 | -1.9 | -1.9 | -1.9 | -2 | -1.9 | -1.9 | -1.9 | -1.5 | -1.6 | -1.7 | -1.8 | -1.9 | -1.9 | -1.9 | -2 | -1.9 | -1.9 | -1.9 | -1.4 | -1.5 | -1.6 | -1.7 | -1.8 | -1.8 | -1.8 | -1.9 | -1.8 | -1.9 | -1.9 | -1.3 | -1.4 | -1.4 | -1.6 | -1.7 | -1.6 | -1.6 | -1.7 | -1.8 | -1.9 | -1.9 | -1.1 | -1.2 | -1.3 | -1.4 | -1.4 | -1.4 | -1.4 | -1.5 | -1.4 | -1.4 | -1.4 | -1.1 | -1.2 | -1.3 | -1.4 | -1.4 | -1.4 | -1.4 | -1.5 | -1.4 | -1.4 | -1.4 | -0.9 | -1 | -1.1 | -1.1 | -1.2 | -1.2 | -1.1 | -1.2 | -1.1 | -1.1 | -1.2 | -4.1 | -3.8 | -3.5 | -3.4 | -3.3 | -3.1 | -3 | -3 | -2.8 | -2.7 | -2.6 | -7.7e-06 | 8.43e-09 | -1.72e-11 | 2.66e-07 | 1.07e-10 | 0.275 | 1 | 1 | 1 | 4 | 1 | 2 | 2 |  |  |  | 509 | 538 | 481 | 502 | 0.86 |  | 87 | 113 | 79 | 81 | 85 | 87 | 89 | 90 | 91 | 93 | 93 | 95 | 96 | 96 | 98 | 100 | 102 | 102 | 103 | 104 | 106 | 106 | 108 |  | 115 |  | 426 | 299 | 80.4 | 31 | 0.297 | 57 | 1.3 | 3.27 | 340/265 | 328/264 | -1.8 | 0.915 | 0.947 | 0.977 | 0.99 | 0.999 | 0.999 | 0.999 | 0.999 | 0.999 | 0.999 | 0.999 | 0.999 | 0.999 | 0.999 | 0.999 | 0.999 | 0.999 | 0.999 | 0.999 | 0.999 | 0.999 | 0.998 | 0.996 | 0.994 | 0.992 | 0.99 | 0.985 | 0.978 | 0.967 | 0.945 | 0.908 | 0.848 | 0.762 | 0.657 | 0.542 | 0.422 | 0.837 | 0.897 | 0.955 | 0.98 | 0.998 | 0.998 | 0.998 | 0.998 | 0.998 | 0.998 | 0.998 | 0.998 | 0.998 | 0.998 | 0.998 | 0.998 | 0.998 | 0.998 | 0.998 | 0.998 | 0.998 | 0.995 | 0.992 | 0.988 | 0.984 | 0.98 | 0.972 | 0.952 | 0.93 | 0.889 | 0.821 | 0.716 | 0.579 | 0.433 | 0.297 | 0.182 | PG RP | 125 | A | H-PK60 | 593670 | (S-FPM2) | 595677 | H-ZPK3 | 593673 | PCD51 | 593670 | (K-PSK400) | 595678
※ | 8 | H-PK60A | 593670 | 67 | 66.74 | 0.008858 | 0.008924 |  |  |  | 1.58173 | 1.58257 | 1.58326 | 1.58588 | 1.58763 | 1.58921 | 1.59078 | 1.59121 | 1.59162 | 1.59341 | 1.59349 | 1.59561 | 1.59964 | 1.60014 | 1.6044 | 1.60833 | 1.61496 | 2.5031675 | -0.00941524451 | 0.0137151213 | -0.000171470005 | 4.91628159e-05 | -2.48523874e-06 | 0.3059 | 0.2393 | 0.5374 | 0.2555 | 0.2376 | 0.4774 | 0.0017 | 0.0051 | -0.0158 | -0.008 | -2.8 | -2.5 | -2.4 | -2.2 | -2.2 | -2 | -1.9 | -1.8 | -1.8 | -1.7 | -1.6 | -2.6 | -2.4 | -2.4 | -2.2 | -2.1 | -1.9 | -1.8 | -1.7 | -1.6 | -1.5 | -1.5 | -2.4 | -2.2 | -2.1 | -2 | -1.9 | -1.7 | -1.6 | -1.5 | -1.4 | -1.3 | -1.3 | -2.3 | -2.2 | -2.1 | -2 | -1.9 | -1.6 | -1.5 | -1.5 | -1.3 | -1.3 | -1.3 | -2.3 | -2.2 | -2.1 | -2 | -1.9 | -1.6 | -1.5 | -1.5 | -1.3 | -1.3 | -1.3 | -2.1 | -2 | -1.9 | -1.8 | -1.7 | -1.5 | -1.4 | -1.3 | -1.2 | -1.2 | -1.1 | -1.9 | -1.8 | -1.6 | -1.5 | -1.4 | -1.4 | -1.3 | -1.1 | -1.1 | -1.1 | -1 | -1.7 | -1.6 | -1.4 | -1.3 | -1.2 | -1.1 | -1 | -0.9 | -0.8 | -0.8 | -0.7 | -1.6 | -1.4 | -1.3 | -1.2 | -1 | -0.9 | -0.8 | -0.8 | -0.7 | -0.7 | -0.5 | -1.2 | -1 | -0.9 | -0.8 | -0.7 | -0.6 | -0.5 | -0.4 | -0.3 | -0.2 | -0.1 | -4.4 | -4.1 | -3.7 | -3.6 | -3.3 | -2.8 | -2.6 | -2.5 | -2.2 | -2.1 | -2 | -8.44e-06 | 1.49e-08 | -2.04e-11 | 7.08e-07 | -1.08e-10 | 6.42e-13 | 2 | 2 | 1 | 4 | 1 | 2 | 1 |  |  |  | 511 | 541 | 483 | 505 | 0.85 |  | 92 | 117 | 82 | 86 | 88 | 89 | 90 | 91 | 93 | 94 | 96 | 97 | 98 | 99 | 100 | 102 | 103 | 104 | 105 | 107 | 109 | 112 | 115 |  |  |  | 466 | 250 | 88.2 | 34.5 | 0.278 |  | 1.38 | 3.16 | 340/270 | 328/267 | -1.9 | 0.958 | 0.978 | 0.991 | 0.996 | 0.999 | 0.999 | 0.999 | 0.999 | 0.999 | 0.999 | 0.999 | 0.999 | 0.999 | 0.999 | 0.999 | 0.999 | 0.999 | 0.999 | 0.999 | 0.999 | 0.998 | 0.997 | 0.997 | 0.996 | 0.995 | 0.993 | 0.989 | 0.983 | 0.968 | 0.944 | 0.902 | 0.838 | 0.75 | 0.649 | 0.538 | 0.424 | 0.917 | 0.956 | 0.983 | 0.991 | 0.997 | 0.998 | 0.998 | 0.998 | 0.998 | 0.998 | 0.998 | 0.998 | 0.998 | 0.998 | 0.998 | 0.998 | 0.998 | 0.998 | 0.998 | 0.997 | 0.996 | 0.995 | 0.994 | 0.993 | 0.99 | 0.986 | 0.979 | 0.965 | 0.938 | 0.891 | 0.814 | 0.703 | 0.563 | 0.421 | 0.289 | 0.18 | PG RP | 125 | A | H-PK60A | 593670 | (S-FPM2) | 595677 | H-ZPK3 | 593673 | PCD51 | 593670 | (K-PSK400) | 595678
★★★ | 9 | H-PK62A | 618634 | 63.39 | 63.12 | 0.009749 | 0.009828 | 1.59079 | 1.59567 | 1.60096 | 1.60561 | 1.60646 | 1.60715 | 1.60983 | 1.61167 | 1.61335 | 1.61503 | 1.6155 | 1.61594 | 1.61791 | 1.618 | 1.62033 | 1.62478 | 1.62533 | 1.63004 | 1.63439 | 1.6418 | 2.57978592 | -0.00952472897 | 0.0126301504 | 0.000806546409 | -9.53388389e-05 | 5.37975011e-06 | 0.3046 | 0.239 | 0.5395 | 0.2544 | 0.2371 | 0.4792 | 0.0012 | 0.0012 | -0.039 | -0.0191 | -2.6 | -2.7 | -2.8 | -2.8 | -2.8 | -2.8 | -2.8 | -2.9 | -2.8 | -2.9 | -2.8 | -2.4 | -2.5 | -2.6 | -2.6 | -2.6 | -2.6 | -2.6 | -2.6 | -2.6 | -2.6 | -2.6 | -2.3 | -2.4 | -2.4 | -2.5 | -2.5 | -2.5 | -2.5 | -2.5 | -2.5 | -2.5 | -2.5 | -2.2 | -2.3 | -2.4 | -2.4 | -2.4 | -2.4 | -2.5 | -2.5 | -2.5 | -2.5 | -2.4 | -2.2 | -2.3 | -2.4 | -2.4 | -2.4 | -2.4 | -2.5 | -2.5 | -2.5 | -2.4 | -2.4 | -2.1 | -2.2 | -2.3 | -2.3 | -2.4 | -2.4 | -2.4 | -2.4 | -2.4 | -2.4 | -2.4 | -2 | -2.1 | -2.2 | -2.2 | -2.3 | -2.3 | -2.3 | -2.3 | -2.3 | -2.4 | -2.4 | -1.7 | -1.8 | -1.9 | -1.9 | -2 | -2 | -2.1 | -2.1 | -2.1 | -2.1 | -2.1 | -1.7 | -1.8 | -1.9 | -1.9 | -2 | -2 | -2 | -2 | -2 | -2 | -2.1 | -1.4 | -1.7 | -1.8 | -1.8 | -1.8 | -1.6 | -1.6 | -1.5 | -1.6 | -1.6 | -1.6 | -4.8 | -4.5 | -4.3 | -4 | -3.8 | -3.6 | -3.6 | -3.5 | -3.4 | -3.2 | -3.1 | -9.02e-06 | 9.55e-09 | -2e-11 | 3.79e-07 | 3.28e-11 | 0.22 | 1 | 2 | 1 | 4 | 1 | 2 | 1 |  |  |  | 616 | 662 | 557 | 598 | 1.15 |  | 94 | 111 | 85 | 87 | 89 | 90 | 90 | 91 | 91 | 92 | 93 | 93 | 93 | 94 | 94 | 95 | 95 | 96 | 97 | 99 | 100 | 104 | 105 |  | 117 |  | 391 | 320 | 71.1 | 27 | 0.317 | 48 | 1.17 | 3.53 | 360/280 | 348/276 | -1.9 | 0.93 | 0.953 | 0.98 | 0.99 | 0.999 | 0.999 | 0.999 | 0.999 | 0.999 | 0.999 | 0.999 | 0.999 | 0.999 | 0.999 | 0.999 | 0.999 | 0.999 | 0.999 | 0.999 | 0.999 | 0.999 | 0.998 | 0.997 | 0.995 | 0.992 | 0.985 | 0.971 | 0.948 | 0.911 | 0.849 | 0.759 | 0.641 | 0.506 | 0.369 | 0.241 |  | 0.865 | 0.908 | 0.96 | 0.98 | 0.998 | 0.998 | 0.998 | 0.998 | 0.998 | 0.998 | 0.998 | 0.998 | 0.998 | 0.998 | 0.998 | 0.998 | 0.998 | 0.998 | 0.998 | 0.998 | 0.998 | 0.996 | 0.994 | 0.99 | 0.984 | 0.973 | 0.95 | 0.906 | 0.837 | 0.73 | 0.586 | 0.42 | 0.264 | 0.142 | 0.062 |  | PG RP | 64 | MA | H-PK62A | 618634 | S-PHM52 | 618634 | H-ZPK1A | 618634 | PCD4 | 618634 | K-PSKn2 | 618634 | N-PSK53A | 618634
★★ | 10 | H-PK63 | 603654 | 65.44 | 65.2 | 0.009214 | 0.009282 | 1.57538 | 1.58054 | 1.58614 | 1.59099 | 1.59183 | 1.59252 | 1.59517 | 1.59696 | 1.59858 | 1.60019 | 1.60064 | 1.60106 | 1.60292 | 1.603 | 1.6052 | 1.6094 | 1.60992 | 1.61435 | 1.61845 | 1.62538 | 2.53403512 | -0.0100840331 | 0.0124087634 | 0.000477201613 | -4.35207709e-05 | 2.3805074e-06 | 0.305 | 0.2388 | 0.5372 | 0.2543 | 0.237 | 0.4773 | 0.0018 | 0.0023 | -0.0248 | -0.0126 | -3.8 | -3.7 | -3.7 | -3.7 | -3.7 | -3.7 | -3.6 | -3.6 | -3.6 | -3.7 | -3.6 | -3.6 | -3.5 | -3.5 | -3.5 | -3.4 | -3.5 | -3.5 | -3.6 | -3.6 | -3.5 | -3.6 | -3.5 | -3.4 | -3.5 | -3.5 | -3.5 | -3.5 | -3.5 | -3.5 | -3.4 | -3.4 | -3.4 | -3.5 | -3.4 | -3.5 | -3.5 | -3.5 | -3.5 | -3.4 | -3.4 | -3.4 | -3.4 | -3.4 | -3.5 | -3.4 | -3.5 | -3.5 | -3.5 | -3.5 | -3.4 | -3.4 | -3.4 | -3.4 | -3.4 | -3.4 | -3.3 | -3.3 | -3.4 | -3.4 | -3.4 | -3.3 | -3.3 | -3.2 | -3.2 | -3.3 | -3.3 | -3.3 | -3.3 | -3.4 | -3.4 | -3.4 | -3.3 | -3.1 | -3 | -3.1 | -3.1 | -3.2 | -3.1 | -3.1 | -3.2 | -3.2 | -3.2 | -3 | -2.9 | -2.8 | -2.8 | -2.8 | -3.1 | -3.1 | -3.1 | -3.2 | -3.2 | -3.2 | -3 | -2.8 | -2.7 | -2.7 | -2.7 | -2.9 | -2.8 | -2.8 | -2.9 | -2.9 | -2.8 | -2.8 | -2.7 | -2.6 | -2.6 | -2.6 | -6.1 | -5.6 | -5.3 | -5.1 | -4.9 | -4.7 | -4.5 | -4.4 | -4.3 | -4.2 | -4.1 | -1.1e-05 | 1.08e-08 | -2.38e-11 | 2.86e-07 | 3.72e-10 | 0.246 | 1 | 1 | 1 | 4 | 2 | 2 | 1 |  |  |  | 604 | 639 | 561 | 588 | 0.48 |  | 93 | 110 | 73 | 76 | 77 | 79 | 81 | 81 | 82 | 82 | 83 | 83 | 84 | 84 | 84 | 85 | 86 | 87 | 87 | 89 | 90 | 91 | 92 |  | 118 |  | 361 | 351 | 64.8 | 24.7 | 0.309 | 42 | 1.05 | 3.64 | 345/275 | 333/274 | -2.6 | 0.804 | 0.854 | 0.931 | 0.967 | 0.99 | 0.995 | 0.999 | 0.999 | 0.999 | 0.999 | 0.999 | 0.999 | 0.999 | 0.999 | 0.999 | 0.999 | 0.999 | 0.999 | 0.999 | 0.999 | 0.999 | 0.999 | 0.997 | 0.994 | 0.99 | 0.984 | 0.973 | 0.961 | 0.941 | 0.907 | 0.848 | 0.754 | 0.62 | 0.457 | 0.286 | 0.143 | 0.646 | 0.73 | 0.867 | 0.935 | 0.98 | 0.99 | 0.998 | 0.998 | 0.998 | 0.998 | 0.998 | 0.998 | 0.998 | 0.998 | 0.998 | 0.998 | 0.998 | 0.998 | 0.998 | 0.998 | 0.998 | 0.998 | 0.994 | 0.988 | 0.981 | 0.974 | 0.961 | 0.936 | 0.899 | 0.835 | 0.728 | 0.575 | 0.39 | 0.212 | 0.084 | 0.022 | PG RP | 77 | MA | H-PK63 | 603654 | S-PHM53 | 603655 | H-ZPK2A | 603655 |  |  | (K-PSK300) | 600656
★★ | 11 | H-PK65 | 620639 | 63.88 | 63.58 | 0.009705 | 0.009787 | 1.59263 | 1.5975 | 1.60283 | 1.60756 | 1.60841 | 1.60912 | 1.61182 | 1.61366 | 1.61534 | 1.61701 | 1.61748 | 1.61792 | 1.61988 | 1.61997 | 1.62228 | 1.62672 | 1.62727 | 1.63198 | 1.63633 | 1.64372 | 2.58545747 | -0.00952904974 | 0.0136602628 | 0.000341551059 | -1.52997403e-05 | 7.30579296e-07 | 0.305 | 0.238 | 0.542 | 0.2544 | 0.236 | 0.4813 | 0.0026 | 0.0045 | -0.0367 | -0.0189 | -3 | -3.1 | -3.2 | -3.2 | -3.3 | -3.4 | -3.3 | -3.3 | -3.4 | -3.4 | -3.5 | -3 | -3.1 | -3 | -3.2 | -3.2 | -3.3 | -3.2 | -3.2 | -3.3 | -3.3 | -3.3 | -2.8 | -2.9 | -3 | -3 | -3.1 | -3.2 | -3.1 | -3.2 | -3.2 | -3.2 | -3.3 | -2.8 | -2.9 | -3 | -3 | -3.1 | -3.1 | -3.1 | -3.1 | -3.2 | -3.2 | -3.3 | -2.7 | -2.8 | -2.9 | -2.9 | -3 | -3 | -3 | -3.1 | -3.1 | -3.2 | -3.2 | -2.7 | -2.8 | -2.8 | -2.9 | -2.9 | -3 | -3 | -3.1 | -3.1 | -3.2 | -3.2 | -2.5 | -2.6 | -2.7 | -2.8 | -2.8 | -2.8 | -2.7 | -2.8 | -2.8 | -2.9 | -3 | -2.3 | -2.3 | -2.4 | -2.4 | -2.5 | -2.5 | -2.4 | -2.4 | -2.5 | -2.6 | -2.7 | -2.3 | -2.3 | -2.4 | -2.4 | -2.5 | -2.4 | -2.4 | -2.4 | -2.5 | -2.6 | -2.7 | -2 | -2.1 | -2.1 | -2.2 | -2.2 | -2.2 | -2.1 | -2.2 | -2.2 | -2.3 | -2.4 | -5.3 | -5 | -4.8 | -4.5 | -4.4 | -4.2 | -4.1 | -4.1 | -4 | -4 | -3.9 | -1e-05 | 9.01e-09 | -2.64e-11 | 3.58e-07 | 1.03e-10 | 0.254 | 1 | 3 | 1 | 4 | 1 | 2 | 1 |  |  |  | 568 | 594 | 515 | 555 | 0.61 |  | 103 | 118 | 94 | 96 | 97 | 98 | 99 | 99 | 100 | 100 | 102 | 102 | 103 | 103 | 104 | 104 | 105 | 105 | 106 | 107 | 108 | 109 | 110 |  | 90 |  | 420 | 315 | 77.8 | 29.5 | 0.317 | 38 | 1.03 | 3.52 | 365/295 | 335/278 | -1.9 | 0.957 | 0.979 | 0.995 | 0.999 | 0.999 | 0.999 | 0.999 | 0.999 | 0.999 | 0.999 | 0.999 | 0.999 | 0.999 | 0.999 | 0.999 | 0.999 | 0.999 | 0.999 | 0.999 | 0.997 | 0.995 | 0.993 | 0.991 | 0.989 | 0.982 | 0.966 | 0.943 | 0.897 | 0.821 | 0.711 | 0.577 | 0.437 | 0.32 | 0.235 |  |  | 0.916 | 0.958 | 0.99 | 0.998 | 0.998 | 0.998 | 0.998 | 0.998 | 0.998 | 0.998 | 0.998 | 0.998 | 0.998 | 0.998 | 0.998 | 0.998 | 0.998 | 0.998 | 0.998 | 0.992 | 0.986 | 0.98 | 0.974 | 0.967 | 0.952 | 0.922 | 0.871 | 0.785 | 0.655 | 0.489 | 0.32 | 0.183 | 0.097 | 0.053 |  |  | PG RP | 82 | MA | H-PK65 | 620639 | (S-PHM52) | 618634 | (H-ZPK1A) | 618634 | PCD40 | 620639 | (K-PSKn2) | 618634 | (N-PSK53A) | 618634
| 12 | H-PK71 | 569713 | 71.3 | 70.9 | 0.007981 | 0.008053 |  |  |  | 1.55914 | 1.55976 | 1.56028 | 1.5624 | 1.56389 | 1.56527 | 1.56665 | 1.56703 | 1.56739 | 1.569 | 1.56907 | 1.57097 | 1.57463 | 1.57508 | 1.57898 | 1.5826 | 1.58869 | 2.42613257 | -0.00457004276 | 0.0139177172 | -0.000613250165 | 0.000109104778 | -5.55700744e-06 | 0.3032 | 0.2381 | 0.545 | 0.2533 | 0.2359 | 0.4843 | 0.0077 | 0.0199 | -0.0875 | -0.039 | -9.4 | -9.5 | -9.6 | -9.8 | -10 | -10.1 | -10.3 | -10.5 | -10.5 | -10.5 | -10.6 | -9.2 | -9.4 | -9.5 | -9.7 | -9.9 | -10 | -10.1 | -10.3 | -10.3 | -10.3 | -10.4 | -9.1 | -9.3 | -9.4 | -9.6 | -9.7 | -9.9 | -10.1 | -10.3 | -10.3 | -10.3 | -10.3 | -9 | -9.2 | -9.3 | -9.5 | -9.6 | -9.9 | -9.9 | -10.1 | -10.2 | -10.3 | -10.3 | -8.9 | -9.1 | -9.2 | -9.4 | -9.6 | -9.8 | -9.8 | -10 | -10.1 | -10.2 | -10.3 | -8.8 | -9 | -9.1 | -9.3 | -9.5 | -9.7 | -9.8 | -9.9 | -9.9 | -10.1 | -10.4 | -8.4 | -8.8 | -8.9 | -9.2 | -9.4 | -9.7 | -9.8 | -9.8 | -9.9 | -10 | -10.3 | -8.2 | -8.5 | -8.8 | -8.9 | -9.3 | -9.5 | -9.6 | -9.8 | -10 | -10.1 | -10.1 | -8.1 | -8.3 | -8.6 | -8.9 | -9.2 | -9.4 | -9.5 | -9.4 | -9.7 | -9.8 | -10 | -7.9 | -8.3 | -8.6 | -8.9 | -9.1 | -9.3 | -9.4 | -9.4 | -9.6 | -9.7 | -9.7 | -11.4 | -11.2 | -11 | -11 | -11 | -11 | -10.9 | -10.9 | -11 | -11 | -11 | -2.55e-05 | 4.39e-09 | -1.28e-11 | 6.7e-07 | -7.7e-10 | 3.16e-08 | 1 | 1 | 1 | 1 | 1 | 2 | 1 |  |  |  | 483 | 514 | 442 | 463 | 0.46 |  | 126 | 152 | 118 | 119 | 120 | 121 | 124 | 124 | 126 | 128 | 129 | 131 | 132 | 132 | 134 | 135 | 137 | 138 | 140 | 141 | 144 | 147 | 149 |  | 65 |  | 359 | 435 | 65.5 | 25 | 0.313 |  | 0.23 | 4.27 | 330/275 | 318/267 | -1.9 | 0.999 | 0.999 | 0.999 | 0.999 | 0.999 | 0.999 | 0.999 | 0.999 | 0.999 | 0.999 | 0.999 | 0.999 | 0.999 | 0.999 | 0.999 | 0.999 | 0.999 | 0.999 | 0.999 | 0.999 | 0.999 | 0.999 | 0.999 | 0.999 | 0.999 | 0.997 | 0.995 | 0.991 | 0.982 | 0.97 | 0.933 | 0.879 | 0.769 | 0.679 | 0.565 | 0.435 | 0.998 | 0.998 | 0.998 | 0.998 | 0.998 | 0.998 | 0.998 | 0.998 | 0.998 | 0.998 | 0.998 | 0.998 | 0.998 | 0.998 | 0.998 | 0.998 | 0.998 | 0.998 | 0.998 | 0.998 | 0.998 | 0.998 | 0.998 | 0.998 | 0.998 | 0.994 | 0.99 | 0.983 | 0.965 | 0.94 | 0.871 | 0.773 | 0.592 | 0.461 | 0.319 | 0.189 | PG RP | 136 | B | H-PK71 | 569713 |  |  | H-ZPK7 | 569713 | (FCD615) | 571716 | K-GFK70 | 569713
| 13 | H-K6 | 511605 | 60.46 | 60.21 | 0.008454 | 0.008523 | 1.48663 | 1.49101 | 1.49582 | 1.5001 | 1.50087 | 1.50151 | 1.50394 | 1.50558 | 1.50707 | 1.50855 | 1.50896 | 1.50934 | 1.51105 | 1.51112 | 1.51314 | 1.517 | 1.51748 | 1.52159 | 1.5254 | 1.53188 | 2.2509531 | -0.0079769429 | 0.012172917 | -9.9997916e-05 | 4.1776164e-05 | -2.0912623e-06 | 0.3041 | 0.2391 | 0.5432 | 0.2535 | 0.2371 | 0.4824 | 0 | 0 | 0 | 0.0001 | 0.2 | 0.2 | 0.1 | 0.2 | 0.2 | 0.3 | 0.3 | 0.4 | 0.4 | 0.5 | 0.6 | 0.4 | 0.4 | 0.3 | 0.4 | 0.4 | 0.5 | 0.5 | 0.6 | 0.7 | 0.7 | 0.8 | 0.6 | 0.6 | 0.6 | 0.7 | 0.6 | 0.7 | 0.7 | 0.8 | 0.9 | 0.9 | 1 | 0.6 | 0.6 | 0.6 | 0.7 | 0.7 | 0.7 | 0.7 | 0.8 | 0.9 | 1 | 1.1 | 0.6 | 0.6 | 0.7 | 0.8 | 0.7 | 0.7 | 0.7 | 0.8 | 1 | 1 | 1.1 | 0.8 | 0.8 | 0.9 | 0.9 | 0.8 | 0.9 | 0.9 | 1 | 1 | 1.1 | 1.2 | 1 | 1.1 | 1.1 | 1 | 1.1 | 1.2 | 1.2 | 1.3 | 1.4 | 1.4 | 1.5 | 1.3 | 1.4 | 1.4 | 1.3 | 1.4 | 1.4 | 1.5 | 1.6 | 1.6 | 1.7 | 1.7 | 1.3 | 1.4 | 1.4 | 1.4 | 1.4 | 1.5 | 1.5 | 1.6 | 1.7 | 1.7 | 1.7 | 1.6 | 1.7 | 1.6 | 1.6 | 1.7 | 1.8 | 1.8 | 1.9 | 2 | 2.1 | 2.2 | -1.8 | -1.4 | -1 | -0.7 | -0.6 | -0.5 | -0.3 | -0.1 | 0.2 | 0.3 | 0.4 | -3.51e-06 | 1.4e-08 | -2.33e-11 | 7.26e-07 | 1.47e-10 | 0.123 | 3 | 1 | 2 | 1 | 1 | 1 |  |  |  |  | 530 | 619 | 473 | 522 |  |  | 84 | 100 | 76 | 79 | 81 | 82 | 83 | 84 | 84 | 85 | 85 | 86 | 87 | 87 | 88 | 88 | 89 | 89 | 90 | 91 | 92 | 94 | 94 |  |  |  | 469 | 107 | 67.2 | 27.6 | 0.219 |  | 3.05 | 2.53 | 330/290 | 312/283 | -3.5 | 0.861 | 0.898 | 0.951 | 0.978 | 0.995 | 0.996 | 0.999 | 0.999 | 0.999 | 0.999 | 0.999 | 0.999 | 0.999 | 0.999 | 0.999 | 0.999 | 0.999 | 0.999 | 0.998 | 0.998 | 0.998 | 0.998 | 0.998 | 0.998 | 0.998 | 0.998 | 0.998 | 0.997 | 0.994 | 0.99 | 0.982 | 0.951 | 0.875 | 0.696 | 0.404 |  | 0.741 | 0.807 | 0.904 | 0.957 | 0.99 | 0.992 | 0.998 | 0.998 | 0.998 | 0.998 | 0.998 | 0.998 | 0.998 | 0.998 | 0.998 | 0.998 | 0.998 | 0.998 | 0.997 | 0.997 | 0.997 | 0.997 | 0.997 | 0.997 | 0.997 | 0.996 | 0.996 | 0.994 | 0.989 | 0.981 | 0.964 | 0.905 | 0.766 | 0.485 | 0.163 |  | PG RP | 50 | C | H-K6 | 511605 |  |  | H-K6 | 511605 |  |  |  |  | K7 | 511604
| 14 | H-K9L | 517642 | 64.2 | 64 | 0.00805 | 0.008105 | 1.48969 | 1.49515 | 1.50098 | 1.50585 | 1.50668 | 1.50735 | 1.50983 | 1.51145 | 1.5129 | 1.51432 | 1.51472 | 1.51509 | 1.51673 | 1.5168 | 1.51872 | 1.52237 | 1.52282 | 1.5267 | 1.53027 | 1.53629 | 2.27223852 | -0.0101682613 | 0.0103945607 | 0.000229862391 | -4.30423477e-06 | 5.001072e-08 | 0.3081 | 0.2385 | 0.5379 | 0.2566 | 0.2369 | 0.4787 | -0.0013 | 0.0009 | 0.0146 | 0.0033 | 1.6 | 1.8 | 2 | 2.2 | 2.3 | 2.3 | 2.4 | 2.5 | 2.5 | 2.5 | 2.5 | 1.7 | 2 | 2.2 | 2.3 | 2.4 | 2.4 | 2.5 | 2.6 | 2.6 | 2.6 | 2.7 | 1.9 | 2.2 | 2.3 | 2.4 | 2.4 | 2.5 | 2.6 | 2.7 | 2.8 | 2.9 | 3 | 1.9 | 2.3 | 2.3 | 2.4 | 2.5 | 2.6 | 2.7 | 2.8 | 2.9 | 3 | 3.1 | 1.9 | 2.3 | 2.5 | 2.5 | 2.6 | 2.7 | 2.7 | 2.9 | 3 | 3 | 3.1 | 2 | 2.4 | 2.5 | 2.6 | 2.6 | 2.8 | 2.8 | 2.9 | 3 | 3 | 3.1 | 2.3 | 2.5 | 2.6 | 2.7 | 2.8 | 3 | 3 | 3 | 3 | 3 | 3.1 | 2.6 | 2.9 | 3 | 3 | 3.1 | 3.3 | 3.3 | 3.3 | 3.3 | 3.3 | 3.4 | 2.7 | 3 | 3 | 3 | 3.1 | 3.3 | 3.3 | 3.3 | 3.3 | 3.4 | 3.4 | 2.9 | 3.2 | 3.3 | 3.3 | 3.4 | 3.5 | 3.6 | 3.5 | 3.5 | 3.6 | 3.6 | -0.5 | 0.2 | 0.7 | 1 | 1.3 | 1.5 | 1.7 | 2 | 2.2 | 2.3 | 2.4 | 1.32e-06 | 2.02e-08 | -4.68e-11 | 4.63e-07 | -4.16e-10 | 0.204 | 1 | 1 | 2 | 1 | 1 | 1 |  |  |  |  | 582 | 630 | 519 | 548 | 1.22 |  | 73 | 92 | 67 | 69 | 70 | 71 | 72 | 73 | 73 | 74 | 75 | 75 | 76 | 77 | 78 | 79 | 79 | 80 | 81 | 82 | 84 | 85 | 87 |  | 95 |  | 581 | 100 | 76.9 | 32.3 | 0.189 | 92 | 2.53 | 2.49 | 325/280 | 317/280 | -20 | 0.907 | 0.933 | 0.98 | 0.992 | 0.999 | 0.999 | 0.999 | 0.999 | 0.999 | 0.999 | 0.999 | 0.999 | 0.999 | 0.999 | 0.999 | 0.999 | 0.999 | 0.999 | 0.999 | 0.999 | 0.999 | 0.999 | 0.999 | 0.999 | 0.998 | 0.997 | 0.997 | 0.996 | 0.99 | 0.98 | 0.964 | 0.927 | 0.851 | 0.722 | 0.543 | 0.274 | 0.823 | 0.87 | 0.96 | 0.985 | 0.998 | 0.998 | 0.998 | 0.998 | 0.998 | 0.998 | 0.998 | 0.998 | 0.998 | 0.998 | 0.998 | 0.998 | 0.998 | 0.998 | 0.998 | 0.998 | 0.998 | 0.998 | 0.998 | 0.998 | 0.997 | 0.995 | 0.994 | 0.993 | 0.98 | 0.96 | 0.929 | 0.859 | 0.724 | 0.521 | 0.295 | 0.075 | PG RP | 10 | MA | H-K9L | 517642 | S-BSL7 | 516641 | H-K9L | 517642 | BSC7 | 517642 | K-BK7 | 516641 | N-BK7 | 517642
| 15 | H-K10 | 518590 | 58.95 | 58.69 | 0.00879 | 0.008865 | 1.49188 | 1.49679 | 1.50212 | 1.50673 | 1.50754 | 1.50821 | 1.51074 | 1.51243 | 1.51397 | 1.51549 | 1.51592 | 1.51633 | 1.5181 | 1.51818 | 1.52027 | 1.52428 | 1.52479 | 1.52908 | 1.53306 | 1.53987 | 2.27263886 | -0.00907293538 | 0.0114409318 | 0.000289379329 | -1.16567157e-05 | 7.94218946e-07 | 0.306 | 0.2378 | 0.5461 | 0.2549 | 0.2358 | 0.4839 | -0.0015 | 0.0004 | 0.0024 | -0.0015 | 1.2 | 1.1 | 1.1 | 1.1 | 1.1 | 1.1 | 1.2 | 1.2 | 1.3 | 1.3 | 1.3 | 1.3 | 1.2 | 1.3 | 1.3 | 1.3 | 1.3 | 1.4 | 1.4 | 1.5 | 1.5 | 1.5 | 1.4 | 1.4 | 1.4 | 1.5 | 1.5 | 1.6 | 1.6 | 1.6 | 1.6 | 1.6 | 1.6 | 1.5 | 1.5 | 1.5 | 1.5 | 1.5 | 1.6 | 1.6 | 1.6 | 1.6 | 1.6 | 1.7 | 1.5 | 1.5 | 1.5 | 1.5 | 1.5 | 1.6 | 1.6 | 1.7 | 1.7 | 1.7 | 1.7 | 1.5 | 1.6 | 1.6 | 1.6 | 1.6 | 1.7 | 1.7 | 1.8 | 1.8 | 1.8 | 1.9 | 1.8 | 1.8 | 1.8 | 1.8 | 1.8 | 1.9 | 1.9 | 2 | 2 | 2 | 2.1 | 2 | 2 | 2.1 | 2.1 | 2.1 | 2.1 | 2.1 | 2.2 | 2.3 | 2.3 | 2.3 | 2 | 2.1 | 2.1 | 2.1 | 2.2 | 2.2 | 2.2 | 2.3 | 2.3 | 2.4 | 2.4 | 2.4 | 2.4 | 2.5 | 2.5 | 2.5 | 2.6 | 2.6 | 2.7 | 2.7 | 2.8 | 2.8 | -0.9 | -0.6 | -0.3 | 0 | 0.2 | 0.4 | 0.6 | 0.8 | 0.9 | 1 | 1 | -9.83e-07 | 1.34e-08 | -2.97e-11 | 4.25e-07 | 1.9e-10 | 0.252 | 1 | 1 | 1 | 1 | 2 | 1 |  |  |  |  | 518 | 575 | 460 | 495 | 1.16 |  | 88 | 110 | 81 | 84 | 86 | 87 | 88 | 89 | 90 | 90 | 91 | 91 | 92 | 93 | 94 | 95 | 96 | 97 | 98 | 100 | 101 | 103 | 105 |  | 70 |  | 454 | 118 | 73.1 | 29.7 | 0.23 | 90 | 2.55 | 2.52 | 345/315 | 342/315 | 0 | 0.862 | 0.902 | 0.96 | 0.984 | 0.999 | 0.999 | 0.999 | 0.999 | 0.999 | 0.999 | 0.999 | 0.999 | 0.999 | 0.999 | 0.999 | 0.999 | 0.999 | 0.999 | 0.999 | 0.999 | 0.999 | 0.999 | 0.999 | 0.999 | 0.999 | 0.994 | 0.987 | 0.974 | 0.945 | 0.875 | 0.711 | 0.392 | 0.085 |  |  |  | 0.745 | 0.814 | 0.92 | 0.968 | 0.998 | 0.998 | 0.998 | 0.998 | 0.998 | 0.998 | 0.998 | 0.998 | 0.998 | 0.998 | 0.998 | 0.998 | 0.998 | 0.998 | 0.998 | 0.998 | 0.998 | 0.998 | 0.998 | 0.998 | 0.998 | 0.988 | 0.974 | 0.944 | 0.889 | 0.758 | 0.499 | 0.149 | 0.012 |  |  |  | PG RP | 40 | C | H-K10 | 518590 | S-NSL3 | 518590 | H-K10 | 518590 | E-C3 | 518590 |  |  | (N-K5) | 522595
| 16 | H-K12 | 534555 | 55.47 | 55.17 | 0.009619 | 0.009713 | 1.50814 | 1.51249 | 1.51727 | 1.5216 | 1.52239 | 1.52305 | 1.52562 | 1.5274 | 1.52904 | 1.53068 | 1.53114 | 1.53157 | 1.5335 | 1.53359 | 1.53588 | 1.5403 | 1.54085 | 1.54557 | 1.54996 | 1.55752 | 2.3154405 | -0.00799936583 | 0.0123689469 | 0.000507443369 | -4.38673524e-05 | 2.71548041e-06 | 0.3025 | 0.2381 | 0.5479 | 0.2522 | 0.2358 | 0.4859 | -0.0001 | -0.0036 | -0.0157 | -0.0075 | 0.1 | 0.4 | 0.6 | 0.6 | 0.7 | 0.7 | 0.7 | 0.8 | 0.8 | 0.9 | 0.9 | 0.4 | 0.8 | 1 | 1.2 | 1.3 | 1.5 | 1.5 | 1.6 | 1.6 | 1.8 | 1.9 | 1 | 1.3 | 1.3 | 1.4 | 1.6 | 1.7 | 1.7 | 1.8 | 1.8 | 2.1 | 2.2 | 1.1 | 1.4 | 1.4 | 1.5 | 1.6 | 1.8 | 1.8 | 1.9 | 1.9 | 2.2 | 2.3 | 1.2 | 1.5 | 1.5 | 1.6 | 1.7 | 1.8 | 1.9 | 2 | 2 | 2.2 | 2.4 | 1.4 | 1.7 | 1.9 | 2 | 2 | 2 | 2.1 | 2.3 | 2.3 | 2.4 | 2.6 | 1.7 | 1.8 | 2 | 2.2 | 2.4 | 2.5 | 2.6 | 2.7 | 2.9 | 3 | 3.1 | 2 | 2.1 | 2.3 | 2.5 | 2.6 | 2.8 | 2.9 | 3 | 3.2 | 3.4 | 3.5 | 2.1 | 2.2 | 2.3 | 2.5 | 2.7 | 2.9 | 3 | 3.1 | 3.2 | 3.4 | 3.6 | 2.3 | 2.4 | 2.4 | 2.7 | 3 | 3.2 | 3.3 | 3.5 | 3.7 | 3.9 | 4.1 | -1.3 | -0.6 | -0.3 | 0.1 | 0.4 | 0.6 | 0.9 | 1.1 | 1.2 | 1.4 | 1.7 | -2.45e-06 | 1.63e-08 | -3.64e-11 | 1.14e-06 | 1.2e-09 | 1.33e-08 | 1 | 1 | 1 | 1 | 1 | 2 |  |  |  |  | 495 | 549 | 450 | 488 | 1.01 |  | 98 | 113 | 83 | 86 | 88 | 89 | 91 | 92 | 93 | 94 | 94 | 94 | 95 | 96 | 97 | 99 | 100 | 102 | 104 | 106 | 108 | 109 | 112 |  | 58 |  | 485 | 98 | 69.7 | 27.4 | 0.271 | 79 | 2.75 | 2.73 | 355/320 | 347/318 | -0.5 | 0.874 | 0.898 | 0.955 | 0.977 | 0.994 | 0.999 | 0.999 | 0.999 | 0.999 | 0.999 | 0.999 | 0.999 | 0.999 | 0.999 | 0.999 | 0.999 | 0.999 | 0.999 | 0.999 | 0.999 | 0.999 | 0.999 | 0.998 | 0.997 | 0.994 | 0.99 | 0.98 | 0.956 | 0.905 | 0.797 | 0.574 | 0.26 |  |  |  |  | 0.764 | 0.806 | 0.909 | 0.953 | 0.988 | 0.998 | 0.998 | 0.998 | 0.998 | 0.998 | 0.998 | 0.998 | 0.998 | 0.998 | 0.998 | 0.998 | 0.998 | 0.998 | 0.998 | 0.998 | 0.998 | 0.998 | 0.996 | 0.994 | 0.989 | 0.98 | 0.96 | 0.914 | 0.82 | 0.635 | 0.329 | 0.067 |  |  |  |  | PG RP | 30 | D | H-K12 | 534555 |  |  | H-K12 | 534555
| 17 | H-K51 | 523586 | 58.63 | 58.39 | 0.008921 | 0.008995 | 1.49748 | 1.50215 | 1.50724 | 1.51167 | 1.51246 | 1.5131 | 1.51559 | 1.51728 | 1.51883 | 1.52037 | 1.5208 | 1.5212 | 1.52299 | 1.52307 | 1.5252 | 1.52929 | 1.5298 | 1.53411 | 1.53811 | 1.54495 | 2.28724008 | -0.00866259828 | 0.0109312658 | 0.000619326901 | -6.62977052e-05 | 3.74341463e-06 | 0.3027 | 0.2388 | 0.5403 | 0.2524 | 0.2368 | 0.4792 | 0.0006 | -0.0059 | -0.0093 | -0.0053 | 0.9 | 1 | 1.1 | 1.2 | 1.3 | 1.4 | 1.4 | 1.4 | 1.5 | 1.5 | 1.6 | 1 | 1 | 1.1 | 1.3 | 1.4 | 1.4 | 1.5 | 1.5 | 1.6 | 1.7 | 1.7 | 1 | 1.1 | 1.2 | 1.3 | 1.4 | 1.5 | 1.6 | 1.7 | 1.7 | 1.7 | 1.8 | 1 | 1.1 | 1.2 | 1.3 | 1.4 | 1.5 | 1.6 | 1.7 | 1.7 | 1.8 | 1.9 | 1.1 | 1.2 | 1.3 | 1.4 | 1.5 | 1.6 | 1.7 | 1.8 | 1.8 | 1.9 | 2 | 1.4 | 1.5 | 1.6 | 1.7 | 1.8 | 1.9 | 2 | 2.2 | 2.3 | 2.4 | 2.5 | 1.7 | 1.8 | 2 | 2.1 | 2.2 | 2.3 | 2.4 | 2.6 | 2.7 | 2.9 | 2.9 | 1.9 | 2 | 2.2 | 2.4 | 2.6 | 2.7 | 2.8 | 2.9 | 3 | 3 | 3 | 1.9 | 2 | 2.2 | 2.4 | 2.6 | 2.7 | 2.8 | 2.9 | 3 | 3.1 | 3.1 | 2.2 | 2.4 | 2.6 | 2.7 | 2.8 | 3 | 3.1 | 3.2 | 3.3 | 3.5 | 3.5 | -1.3 | -0.9 | -0.5 | -0.1 | 0.2 | 0.4 | 0.7 | 0.9 | 1 | 1.2 | 1.3 | -1.39e-06 | 1.68e-08 | -3.96e-11 | 6.34e-07 | 6.47e-10 | 0.223 | 2 | 1 | 2 | 1 | 1 | 1 |  |  |  |  | 564 | 610 | 497 | 530 | 1.18 |  | 80 | 98 | 79 | 80 | 82 | 83 | 83 | 84 | 84 | 85 | 85 | 86 | 87 | 87 | 88 | 88 | 90 | 91 | 92 | 92 | 94 | 95 | 96 |  | 46 |  | 517 | 102 | 73 | 29.9 | 0.218 | 52 | 2.5 | 2.52 | 350/310 | 337/304 | -2.2 | 0.9 | 0.915 | 0.963 | 0.984 | 0.998 | 0.998 | 0.998 | 0.998 | 0.998 | 0.998 | 0.998 | 0.998 | 0.998 | 0.998 | 0.999 | 0.999 | 0.999 | 0.999 | 0.999 | 0.999 | 0.999 | 0.999 | 0.999 | 0.999 | 0.999 | 0.996 | 0.996 | 0.989 | 0.97 | 0.926 | 0.826 | 0.648 | 0.375 | 0.107 |  |  | 0.81 | 0.837 | 0.927 | 0.968 | 0.996 | 0.996 | 0.996 | 0.996 | 0.996 | 0.996 | 0.996 | 0.996 | 0.996 | 0.997 | 0.998 | 0.998 | 0.998 | 0.998 | 0.998 | 0.998 | 0.998 | 0.998 | 0.998 | 0.998 | 0.998 | 0.992 | 0.992 | 0.978 | 0.941 | 0.857 | 0.682 | 0.42 | 0.141 | 0.011 |  |  | PG RP | 11 | B | H-K51 | 523586 | (S-NSL3) | 518590 | H-K51 | 523586 | (E-C3) | 518590 |  |  | (N-K5) | 522595
| 18 | H-BaK2 | 540597 | 59.72 | 59.45 | 0.009041 | 0.009119 | 1.51376 | 1.51856 | 1.52378 | 1.52833 | 1.52914 | 1.52981 | 1.53235 | 1.53407 | 1.53565 | 1.53721 | 1.53765 | 1.53806 | 1.53988 | 1.53996 | 1.54212 | 1.54625 | 1.54677 | 1.55117 | 1.55525 | 1.56225 | 2.33787692 | -0.00898050049 | 0.0115593975 | 0.000492789833 | -4.58314132e-05 | 2.77373664e-06 | 0.3042 | 0.2389 | 0.5442 | 0.2533 | 0.2369 | 0.4825 | -0.0004 | -0.0002 | -0.011 | -0.0062 | 0.4 | 0.6 | 0.8 | 0.9 | 1.4 | 1.5 | 1.6 | 1.7 | 1.9 | 2.1 | 2.2 | 0.6 | 0.8 | 0.9 | 1.1 | 1.4 | 1.6 | 1.7 | 1.8 | 2 | 2.1 | 2.3 | 0.7 | 0.9 | 1 | 1.2 | 1.5 | 1.7 | 1.8 | 1.9 | 2.1 | 2.2 | 2.3 | 0.7 | 0.9 | 1.1 | 1.2 | 1.5 | 1.7 | 1.8 | 2 | 2.2 | 2.3 | 2.4 | 0.8 | 1 | 1.2 | 1.4 | 1.6 | 1.8 | 2 | 2.1 | 2.3 | 2.4 | 2.5 | 0.9 | 1.1 | 1.3 | 1.5 | 1.7 | 1.9 | 2.1 | 2.3 | 2.5 | 2.7 | 2.8 | 1 | 1.2 | 1.5 | 1.8 | 2 | 2.1 | 2.4 | 2.5 | 2.6 | 2.8 | 2.9 | 1.3 | 1.4 | 1.5 | 1.9 | 2.2 | 2.3 | 2.5 | 2.6 | 2.7 | 2.8 | 2.9 | 1.4 | 1.5 | 1.6 | 2.1 | 2.3 | 2.4 | 2.5 | 2.7 | 2.9 | 2.9 | 3 | 2 | 2.1 | 2.3 | 2.6 | 2.6 | 2.7 | 2.9 | 3.1 | 3.3 | 3.5 | 3.7 | -1.7 | -1.1 | -0.6 | -0.1 | 0.3 | 0.6 | 1 | 1.2 | 1.5 | 1.6 | 1.8 | -1.01e-06 | 2.38e-08 | -4.15e-11 | 3.35e-07 | -1.37e-10 | 0.301 | 1 | 2 | 1 | 1 | 2 | 1 |  |  |  |  | 560 | 623 | 491 | 534 | 1.02 |  | 78 | 93 | 69 | 71 | 73 | 74 | 75 | 76 | 77 | 77 | 78 | 79 | 80 | 80 | 81 | 82 | 83 | 83 | 84 | 88 | 89 | 90 | 92 |  | 70 |  | 532 | 103 | 71.1 | 28.1 | 0.266 | 79 | 2.51 | 2.85 | 330/290 | 313/281 | -29 | 0.917 | 0.937 | 0.974 | 0.987 | 0.999 | 0.999 | 0.999 | 0.999 | 0.999 | 0.999 | 0.999 | 0.999 | 0.999 | 0.999 | 0.999 | 0.999 | 0.999 | 0.999 | 0.999 | 0.999 | 0.999 | 0.999 | 0.999 | 0.999 | 0.999 | 0.998 | 0.998 | 0.997 | 0.994 | 0.988 | 0.973 | 0.94 | 0.863 | 0.707 | 0.478 | 0.26 | 0.842 | 0.88 | 0.947 | 0.976 | 0.998 | 0.998 | 0.998 | 0.998 | 0.998 | 0.998 | 0.998 | 0.998 | 0.998 | 0.998 | 0.998 | 0.998 | 0.998 | 0.998 | 0.998 | 0.998 | 0.998 | 0.998 | 0.998 | 0.998 | 0.998 | 0.997 | 0.996 | 0.993 | 0.988 | 0.976 | 0.947 | 0.885 | 0.745 | 0.5 | 0.228 | 0.068 | PG RP | 25 | B | H-BaK2 | 540597 | S-BAL12 | 540595 | H-BaK2 | 540597 |  |  |  |  | N-BAK2 | 540597
★★ | 19 | H-BaK7B | 569560 | 56.04 | 55.78 | 0.01015 | 0.010242 | 1.54079 | 1.54574 | 1.55115 | 1.55598 | 1.55686 | 1.55758 | 1.56036 | 1.56227 | 1.56401 | 1.56575 | 1.56624 | 1.5667 | 1.56874 | 1.56883 | 1.57125 | 1.5759 | 1.57648 | 1.58147 | 1.58611 | 1.59408 | 2.42201339 | -0.00934171338 | 0.0136739157 | 0.000376328562 | -1.74732935e-05 | 1.2200127e-06 | 0.3034 | 0.2384 | 0.5488 | 0.2529 | 0.2363 | 0.4872 | -0.0011 | -0.0017 | -0.0067 | -0.0039 | 3 | 3.1 | 3.1 | 3 | 3 | 3 | 3.1 | 3.2 | 3.2 | 3.2 | 3.2 | 3.2 | 3.3 | 3.3 | 3.4 | 3.3 | 3.3 | 3.4 | 3.3 | 3.4 | 3.4 | 3.5 | 3.3 | 3.4 | 3.4 | 3.4 | 3.4 | 3.5 | 3.5 | 3.6 | 3.6 | 3.6 | 3.6 | 3.4 | 3.4 | 3.5 | 3.5 | 3.5 | 3.6 | 3.6 | 3.6 | 3.7 | 3.7 | 3.7 | 3.4 | 3.5 | 3.5 | 3.5 | 3.6 | 3.6 | 3.7 | 3.7 | 3.7 | 3.7 | 3.7 | 3.5 | 3.7 | 3.6 | 3.6 | 3.6 | 3.6 | 3.7 | 3.9 | 3.8 | 3.8 | 3.9 | 3.8 | 3.9 | 3.8 | 3.8 | 3.8 | 3.8 | 3.9 | 4.1 | 4 | 4 | 4.1 | 4.2 | 4.2 | 4.2 | 4.2 | 4.2 | 4.3 | 4.4 | 4.5 | 4.4 | 4.4 | 4.4 | 4.2 | 4.3 | 4.2 | 4.3 | 4.2 | 4.3 | 4.4 | 4.5 | 4.5 | 4.5 | 4.6 | 4.4 | 4.5 | 4.5 | 4.5 | 4.6 | 4.7 | 4.9 | 5 | 5.1 | 5 | 5.2 | 0.9 | 1.4 | 1.7 | 1.9 | 2.2 | 2.4 | 2.6 | 2.8 | 2.8 | 2.9 | 3 | 3.18e-06 | 1.21e-08 | -2.72e-11 | 4.09e-07 | 3.53e-10 | 0.269 | 1 | 1 | 1 | 1 | 1 | 1 |  |  |  |  | 587 | 646 | 530 | 565 | 1.08 |  | 68 | 88 | 62 | 62 | 63 | 63 | 65 | 66 | 67 | 67 | 68 | 74 | 74 | 76 | 76 | 78 | 79 | 79 | 80 | 82 | 83 | 84 | 85 |  | 87 |  | 553 | 123 | 80.1 | 33.1 | 0.21 | 78 | 2.52 | 2.85 | 355/320 | 347/321 | -0.5 | 0.934 | 0.953 | 0.979 | 0.988 | 0.997 | 0.999 | 0.999 | 0.999 | 0.999 | 0.999 | 0.999 | 0.999 | 0.999 | 0.999 | 0.999 | 0.999 | 0.999 | 0.999 | 0.999 | 0.999 | 0.998 | 0.997 | 0.996 | 0.994 | 0.992 | 0.988 | 0.982 | 0.961 | 0.917 | 0.808 | 0.56 | 0.192 |  |  |  |  | 0.872 | 0.908 | 0.958 | 0.976 | 0.994 | 0.998 | 0.998 | 0.998 | 0.998 | 0.998 | 0.998 | 0.998 | 0.998 | 0.998 | 0.998 | 0.998 | 0.998 | 0.998 | 0.998 | 0.998 | 0.996 | 0.994 | 0.992 | 0.99 | 0.986 | 0.98 | 0.965 | 0.928 | 0.845 | 0.654 | 0.315 | 0.039 |  |  |  |  | PG RP | 10 | A | H-BaK7B | 569560 | S-BAL14 | 569563 | H-BaK7 | 569560 | BAC4 | 569560 |  |  | N-BAK4 | 569560
| 20 | H-BaK8 | 573575 | 57.49 | 57.2 | 0.009959 | 0.010051 | 1.54549 | 1.55016 | 1.55531 | 1.55993 | 1.56078 | 1.56148 | 1.56419 | 1.56606 | 1.56777 | 1.56948 | 1.56996 | 1.57041 | 1.57241 | 1.5725 | 1.57487 | 1.57944 | 1.58001 | 1.5849 | 1.58941 | 1.59715 | 2.43375651 | -0.00882982376 | 0.0135916939 | 0.000360922117 | -1.79584197e-05 | 1.11930116e-06 | 0.3032 | 0.238 | 0.5482 | 0.2527 | 0.2358 | 0.4865 | 0.0004 | 0.0001 | -0.0154 | -0.0072 | 2 | 2.1 | 2 | 2 | 2.1 | 2.2 | 2.4 | 2.5 | 2.6 | 2.8 | 2.9 | 2.2 | 2.2 | 2.2 | 2.1 | 2.3 | 2.5 | 2.6 | 2.7 | 2.8 | 3 | 3.1 | 2.4 | 2.5 | 2.5 | 2.5 | 2.6 | 2.7 | 2.8 | 2.9 | 3.1 | 3.2 | 3.3 | 2.4 | 2.5 | 2.5 | 2.5 | 2.6 | 2.8 | 2.9 | 3 | 3.2 | 3.3 | 3.3 | 2.4 | 2.5 | 2.5 | 2.5 | 2.7 | 2.8 | 2.9 | 3 | 3.2 | 3.4 | 3.4 | 2.5 | 2.5 | 2.6 | 2.6 | 2.8 | 2.9 | 3 | 3.2 | 3.3 | 3.5 | 3.5 | 2.8 | 2.8 | 2.8 | 2.8 | 2.9 | 3.1 | 3.3 | 3.3 | 3.5 | 3.6 | 3.6 | 3.1 | 3.1 | 3.1 | 3.1 | 3.3 | 3.4 | 3.5 | 3.6 | 3.7 | 3.7 | 3.7 | 3.1 | 3.1 | 3.1 | 3.1 | 3.3 | 3.4 | 3.6 | 3.7 | 3.8 | 3.8 | 3.8 | 3.3 | 3.4 | 3.5 | 3.6 | 3.6 | 3.8 | 3.9 | 4 | 4.1 | 4.2 | 4.2 | -0.1 | 0.4 | 0.7 | 0.9 | 1.3 | 1.6 | 1.8 | 2.1 | 2.3 | 2.6 | 2.7 | 9.63e-07 | 1.65e-08 | -1.99e-11 | 5.81e-07 | -1.28e-10 | 0.129 | 1 | 3 | 1 | 2 | 1 | 1 |  |  |  |  | 614 | 664 | 549 | 592 | 0.94 |  | 73 | 86 | 66 | 68 | 69 | 70 | 71 | 72 | 72 | 73 | 74 | 74 | 74 | 75 | 75 | 76 | 77 | 77 | 78 | 79 | 80 | 82 | 83 |  | 85 |  | 527 | 127 | 72.3 | 29.1 | 0.243 | 78 | 2.56 | 3.17 | 335/285 | 324/284 | -13.3 | 0.931 | 0.952 | 0.984 | 0.992 | 0.999 | 0.999 | 0.999 | 0.999 | 0.999 | 0.999 | 0.999 | 0.999 | 0.999 | 0.999 | 0.999 | 0.999 | 0.999 | 0.999 | 0.999 | 0.999 | 0.999 | 0.999 | 0.999 | 0.999 | 0.999 | 0.997 | 0.995 | 0.991 | 0.983 | 0.964 | 0.93 | 0.863 | 0.751 | 0.576 | 0.344 |  | 0.866 | 0.91 | 0.966 | 0.985 | 0.998 | 0.998 | 0.998 | 0.998 | 0.998 | 0.998 | 0.998 | 0.998 | 0.998 | 0.998 | 0.998 | 0.998 | 0.998 | 0.998 | 0.998 | 0.998 | 0.998 | 0.998 | 0.998 | 0.998 | 0.998 | 0.995 | 0.99 | 0.983 | 0.967 | 0.93 | 0.866 | 0.744 | 0.558 | 0.329 | 0.12 |  | PG RP | 25 | B | H-BaK8 | 573575 |  |  | H-BaK8 | 573575 |  |  |  |  | N-BAK1 | 573576
★★★ | 21 | H-ZK3A | 589613 | 61.25 | 61.01 | 0.009618 | 0.009694 | 1.55975 | 1.56532 | 1.57133 | 1.5765 | 1.57741 | 1.57815 | 1.58095 | 1.58282 | 1.58451 | 1.58619 | 1.58666 | 1.58709 | 1.58903 | 1.58913 | 1.59142 | 1.59581 | 1.59635 | 1.60102 | 1.60533 | 1.61266 | 2.48859886 | -0.0107631038 | 0.0130844889 | 0.000333048453 | -1.29820178e-05 | 6.37252025e-07 | 0.3057 | 0.2381 | 0.5417 | 0.2548 | 0.2362 | 0.4817 | 0 | -0.0002 | -0.001 | -0.0026 | 3 | 3 | 3.1 | 3.1 | 3.1 | 3.2 | 3.3 | 3.4 | 3.5 | 3.6 | 3.7 | 3.1 | 3.2 | 3.3 | 3.3 | 3.3 | 3.3 | 3.5 | 3.6 | 3.6 | 3.8 | 3.9 | 3.3 | 3.3 | 3.4 | 3.4 | 3.4 | 3.5 | 3.6 | 3.7 | 3.8 | 4 | 4.1 | 3.3 | 3.3 | 3.4 | 3.4 | 3.4 | 3.5 | 3.7 | 3.8 | 3.9 | 4.1 | 4.2 | 3.4 | 3.3 | 3.4 | 3.5 | 3.5 | 3.6 | 3.8 | 3.9 | 4 | 4.2 | 4.3 | 3.5 | 3.5 | 3.5 | 3.5 | 3.6 | 3.7 | 3.9 | 4.1 | 4.3 | 4.4 | 4.6 | 3.5 | 3.7 | 3.7 | 3.6 | 3.7 | 3.8 | 4 | 4.2 | 4.5 | 4.6 | 4.9 | 3.8 | 3.8 | 3.9 | 3.9 | 4 | 4.1 | 4.3 | 4.4 | 4.6 | 4.8 | 5.1 | 3.9 | 3.9 | 3.9 | 3.9 | 4 | 4.2 | 4.4 | 4.5 | 4.7 | 4.9 | 5.2 | 4.2 | 4.2 | 4.2 | 4.3 | 4.4 | 4.5 | 4.7 | 4.9 | 5.2 | 5.4 | 5.7 | 0.8 | 1.2 | 1.6 | 1.9 | 2.1 | 2.4 | 2.7 | 2.9 | 3.1 | 3.4 | 3.6 | 3e-06 | 1.29e-08 | -9.66e-12 | 3.8e-07 | 7.2e-10 | 0.231 | 1 | 3 | 2 | 3 | 2 | 1 | 4a |  |  |  | 678 | 733 | 609 | 650 | 1.05 |  | 55 | 67 | 48 | 50 | 53 | 54 | 56 | 56 | 56 | 57 | 57 | 58 | 58 | 59 | 59 | 60 | 61 | 62 | 62 | 63 | 63 | 65 | 66 |  | 118 |  | 550 | 119 | 81.3 | 32.7 | 0.244 | 72 | 2.06 | 3.31 | 345/290 | 338/290 | -5.9 | 0.917 | 0.973 | 0.991 | 0.999 | 0.999 | 0.999 | 0.999 | 0.999 | 0.999 | 0.999 | 0.999 | 0.999 | 0.999 | 0.999 | 0.999 | 0.999 | 0.999 | 0.999 | 0.999 | 0.999 | 0.999 | 0.998 | 0.998 | 0.997 | 0.992 | 0.99 | 0.989 | 0.972 | 0.949 | 0.906 | 0.833 | 0.72 | 0.564 | 0.387 | 0.21 | 0.114 | 0.842 | 0.947 | 0.982 | 0.998 | 0.998 | 0.998 | 0.998 | 0.998 | 0.998 | 0.998 | 0.998 | 0.998 | 0.998 | 0.998 | 0.998 | 0.998 | 0.998 | 0.998 | 0.998 | 0.998 | 0.998 | 0.996 | 0.996 | 0.994 | 0.985 | 0.98 | 0.978 | 0.945 | 0.9 | 0.821 | 0.694 | 0.518 | 0.318 | 0.15 | 0.044 | 0.013 | PG RP | 10 | MA | H-ZK3A | 589613 | S-BAL35 | 589612 | H-ZK3A | 589613 | BACD5 | 589613 | K-SK5 | 589612 | N-SK5 | 589613
| 22 | H-ZK6 | 613586 | 58.58 | 58.3 | 0.01046 | 0.010552 | 1.5837 | 1.58884 | 1.59446 | 1.59947 | 1.60038 | 1.60112 | 1.60399 | 1.60595 | 1.60774 | 1.60954 | 1.61005 | 1.61052 | 1.61263 | 1.61272 | 1.61521 | 1.62 | 1.6206 | 1.62571 | 1.63044 | 1.63849 | 2.5595514 | -0.0100093149 | 0.0142930361 | 0.000466646324 | -2.70113303e-05 | 1.35057919e-06 | 0.304 | 0.238 | 0.5459 | 0.253 | 0.236 | 0.4843 | 0.0001 | -0.0004 | -0.019 | -0.0104 | 1.6 | 1.6 | 1.9 | 1.9 | 2 | 1.9 | 2.1 | 2.3 | 2.4 | 2.5 | 2.6 | 1.6 | 1.7 | 1.8 | 1.9 | 2 | 2 | 2.3 | 2.5 | 2.7 | 2.8 | 2.9 | 1.7 | 1.8 | 1.9 | 1.9 | 2.1 | 2.2 | 2.5 | 2.7 | 2.9 | 3.1 | 3.3 | 1.7 | 1.8 | 1.9 | 1.9 | 2.1 | 2.2 | 2.5 | 2.7 | 3 | 3.2 | 3.4 | 1.8 | 1.9 | 2 | 2 | 2.2 | 2.3 | 2.6 | 2.8 | 3.1 | 3.3 | 3.4 | 1.9 | 2.1 | 2.1 | 2.2 | 2.4 | 2.5 | 2.8 | 3.1 | 3.4 | 3.6 | 3.8 | 2.3 | 2.4 | 2.5 | 2.6 | 2.7 | 2.8 | 3.1 | 3.4 | 3.7 | 3.9 | 4 | 2.5 | 2.7 | 2.8 | 2.9 | 3 | 3.3 | 3.5 | 3.9 | 4.2 | 4.4 | 4.5 | 2.6 | 2.8 | 2.9 | 2.9 | 3.1 | 3.4 | 3.6 | 4 | 4.3 | 4.5 | 4.6 | 3 | 3.1 | 3.2 | 3.3 | 3.6 | 3.9 | 4.2 | 4.6 | 4.9 | 5.1 | 5.3 | -0.8 | -0.3 | 0.1 | 0.4 | 0.8 | 1.1 | 1.5 | 1.8 | 2.2 | 2.5 | 2.7 | -6.1e-08 | 1.58e-08 | -1.22e-11 | 4.83e-07 | 8.41e-10 | 0.269 | 1 | 3 | 1 | 3 | 2 | 2 | 2 |  |  |  | 672 | 713 | 597 | 644 | 0.94 |  | 63 | 81 | 58 | 60 | 61 | 62 | 63 | 63 | 64 | 64 | 65 | 65 | 65 | 66 | 66 | 67 | 67 | 67 | 68 | 69 | 70 | 71 | 71 |  | 115 |  | 520 | 140 | 81.9 | 31.6 | 0.296 | 65 | 1.73 | 3.59 | 360/300 | 345/299 | -7.7 | 0.922 | 0.967 | 0.993 | 0.999 | 0.999 | 0.999 | 0.999 | 0.999 | 0.999 | 0.999 | 0.999 | 0.999 | 0.999 | 0.999 | 0.999 | 0.999 | 0.999 | 0.999 | 0.999 | 0.999 | 0.999 | 0.999 | 0.999 | 0.997 | 0.995 | 0.989 | 0.98 | 0.958 | 0.911 | 0.842 | 0.73 | 0.57 | 0.377 | 0.197 |  |  | 0.844 | 0.927 | 0.986 | 0.998 | 0.998 | 0.998 | 0.998 | 0.998 | 0.998 | 0.998 | 0.998 | 0.998 | 0.998 | 0.998 | 0.998 | 0.998 | 0.998 | 0.998 | 0.998 | 0.998 | 0.998 | 0.998 | 0.995 | 0.99 | 0.982 | 0.971 | 0.952 | 0.908 | 0.83 | 0.709 | 0.536 | 0.326 | 0.145 | 0.041 |  |  | PG RP | 22 | A | H-ZK6 | 613586 |  |  | H-ZK6 | 613586 | BACD4 | 613586 | K-SK4 | 613586 | N-SK4 | 613586
| 23 | H-ZK7 | 613606 | 60.58 | 60.34 | 0.01012 | 0.010201 | 1.58169 | 1.58773 | 1.59423 | 1.59978 | 1.60074 | 1.60153 | 1.60449 | 1.60646 | 1.60824 | 1.61001 | 1.6105 | 1.61096 | 1.613 | 1.61309 | 1.61551 | 1.62013 | 1.6207 | 1.6256 | 1.63013 | 1.63783 | 2.56343719 | -0.0118778982 | 0.0136592937 | 0.000436395177 | -2.37642691e-05 | 1.12532867e-06 | 0.3043 | 0.2391 | 0.5405 | 0.2539 | 0.2372 | 0.4803 | -0.0002 | -0.0025 | 0.0043 | -0.0003 | 1 | 1 | 1.1 | 1.2 | 1.3 | 1.3 | 1.5 | 1.6 | 1.6 | 1.6 | 1.6 | 1.1 | 1.1 | 1.1 | 1.3 | 1.4 | 1.4 | 1.5 | 1.6 | 1.7 | 1.8 | 1.8 | 1.1 | 1.1 | 1.2 | 1.3 | 1.4 | 1.5 | 1.6 | 1.7 | 1.8 | 1.9 | 1.9 | 1.1 | 1.1 | 1.3 | 1.4 | 1.5 | 1.6 | 1.7 | 1.7 | 1.8 | 1.9 | 1.9 | 1.2 | 1.2 | 1.4 | 1.5 | 1.6 | 1.7 | 1.8 | 1.8 | 1.9 | 1.9 | 2 | 1.3 | 1.3 | 1.6 | 1.6 | 1.7 | 1.9 | 2 | 2 | 2.1 | 2.1 | 2.2 | 1.4 | 1.5 | 1.8 | 1.9 | 1.9 | 2 | 2.1 | 2.2 | 2.4 | 2.6 | 2.7 | 1.6 | 1.8 | 1.9 | 2 | 2.1 | 2.3 | 2.4 | 2.5 | 2.7 | 2.8 | 3 | 1.7 | 1.9 | 2 | 2.1 | 2.2 | 2.4 | 2.5 | 2.6 | 2.8 | 2.9 | 3.1 | 2 | 2.3 | 2.4 | 2.6 | 2.8 | 2.9 | 3.1 | 3.3 | 3.5 | 3.6 | 3.7 | -1.4 | -1 | -0.5 | -0.1 | 0.2 | 0.5 | 0.7 | 0.8 | 1 | 1.1 | 1.3 | -9.28e-07 | 1.47e-08 | -3.06e-11 | 2.76e-07 | 5.01e-10 | 0.319 | 1 | 3 | 2 | 4 | 2 | 2 | 3 |  |  |  | 651 | 685 | 582 | 623 | 1.03 |  | 59 | 73 | 52 | 54 | 56 | 57 | 57 | 58 | 59 | 60 | 61 | 61 | 62 | 63 | 63 | 64 | 64 | 65 | 65 | 66 | 68 | 69 | 71 |  | 120 |  | 539 | 149 | 86.2 | 33.8 | 0.275 | 74 | 2 | 3.5 | 350/290 | 341/292 | -2.1 | 0.841 | 0.925 | 0.981 | 0.992 | 0.999 | 0.999 | 0.999 | 0.999 | 0.999 | 0.999 | 0.999 | 0.999 | 0.999 | 0.999 | 0.999 | 0.999 | 0.999 | 0.999 | 0.999 | 0.999 | 0.998 | 0.998 | 0.997 | 0.997 | 0.994 | 0.989 | 0.983 | 0.967 | 0.936 | 0.885 | 0.806 | 0.687 | 0.529 | 0.348 | 0.181 |  | 0.707 | 0.857 | 0.963 | 0.986 | 0.998 | 0.998 | 0.998 | 0.998 | 0.998 | 0.998 | 0.998 | 0.998 | 0.998 | 0.998 | 0.998 | 0.998 | 0.998 | 0.998 | 0.998 | 0.998 | 0.996 | 0.996 | 0.995 | 0.994 | 0.989 | 0.979 | 0.966 | 0.935 | 0.877 | 0.784 | 0.65 | 0.472 | 0.28 | 0.123 | 0.037 |  | PG RP | 11 | A | H-ZK7 | 613606 |  |  | H-ZK7A | 613604
★★★ | 24 | H-ZK9A | 620603 | 60.34 | 60.1 | 0.010281 | 0.010363 | 1.58878 | 1.59483 | 1.60134 | 1.60692 | 1.60789 | 1.60868 | 1.61168 | 1.61367 | 1.61548 | 1.61727 | 1.61777 | 1.61824 | 1.62032 | 1.62041 | 1.62286 | 1.62755 | 1.62813 | 1.6331 | 1.63768 | 1.64549 | 2.58626893 | -0.0119483745 | 0.0137737392 | 0.000549112685 | -4.52101305e-05 | 2.4454279e-06 | 0.3054 | 0.2383 | 0.5398 | 0.2548 | 0.2364 | 0.4796 | -0.0007 | -0.0035 | 0.003 | -0.0015 | 1.8 | 1.9 | 1.9 | 2 | 2 | 2.1 | 2.2 | 2.2 | 2.4 | 2.5 | 2.5 | 2.1 | 2.2 | 2.2 | 2.3 | 2.3 | 2.3 | 2.3 | 2.5 | 2.6 | 2.6 | 2.6 | 2.2 | 2.2 | 2.3 | 2.4 | 2.4 | 2.5 | 2.5 | 2.5 | 2.6 | 2.7 | 2.7 | 2.2 | 2.2 | 2.3 | 2.4 | 2.4 | 2.5 | 2.5 | 2.5 | 2.6 | 2.7 | 2.7 | 2.2 | 2.3 | 2.4 | 2.4 | 2.4 | 2.5 | 2.6 | 2.6 | 2.7 | 2.7 | 2.7 | 2.4 | 2.4 | 2.5 | 2.5 | 2.6 | 2.6 | 2.7 | 2.8 | 2.8 | 2.8 | 2.9 | 2.5 | 2.6 | 2.7 | 2.7 | 2.7 | 2.8 | 2.9 | 3 | 3 | 3.2 | 3.3 | 2.6 | 2.6 | 2.7 | 2.8 | 2.8 | 3 | 3 | 3.2 | 3.3 | 3.3 | 3.5 | 2.6 | 2.7 | 2.8 | 2.8 | 2.9 | 3.1 | 3.2 | 3.4 | 3.5 | 3.5 | 3.7 | 2.7 | 2.7 | 2.8 | 2.9 | 2.9 | 3.1 | 3.3 | 3.6 | 3.6 | 3.7 | 3.9 | -0.4 | 0.1 | 0.5 | 0.8 | 1 | 1.3 | 1.5 | 1.6 | 1.8 | 1.9 | 2 | 7.48e-07 | 1.25e-08 | -2.5e-11 | 4.11e-07 | 7.77e-10 | 0.0784 | 1 | 2 | 2 | 4 | 3 | 2 | 4a |  |  |  | 663 | 695 | 600 | 640 | 1.02 |  | 64 | 75 | 56 | 59 | 61 | 62 | 63 | 64 | 64 | 65 | 65 | 66 | 66 | 67 | 67 | 68 | 68 | 69 | 70 | 71 | 72 | 73 | 74 |  | 125 |  | 550 | 105 | 89.5 | 34.5 | 0.297 | 87 | 1.82 | 3.55 | 350/290 | 345/297 | -2 | 0.864 | 0.944 | 0.995 | 0.999 | 0.999 | 0.999 | 0.999 | 0.999 | 0.999 | 0.999 | 0.999 | 0.999 | 0.999 | 0.999 | 0.999 | 0.999 | 0.999 | 0.999 | 0.999 | 0.998 | 0.997 | 0.996 | 0.996 | 0.994 | 0.991 | 0.986 | 0.976 | 0.955 | 0.917 | 0.857 | 0.757 | 0.62 | 0.447 | 0.272 |  |  | 0.746 | 0.891 | 0.99 | 0.998 | 0.998 | 0.998 | 0.998 | 0.998 | 0.998 | 0.998 | 0.998 | 0.998 | 0.998 | 0.998 | 0.998 | 0.998 | 0.998 | 0.998 | 0.998 | 0.996 | 0.995 | 0.993 | 0.992 | 0.988 | 0.982 | 0.972 | 0.952 | 0.912 | 0.841 | 0.734 | 0.573 | 0.385 | 0.2 | 0.074 |  |  | PG RP | 11 | A | H-ZK9A | 620603 | S-BSM16 | 620603 | H-ZK9A | 620603 | BACD16 | 620604 | K-SK16RH | 620603 | N-SK16 | 620603
| 25 | H-ZK10 | 622567 | 56.71 | 56.38 | 0.01097 | 0.01108 | 1.59235 | 1.59753 | 1.60321 | 1.6083 | 1.60923 | 1.61 | 1.61297 | 1.61501 | 1.61689 | 1.61877 | 1.61929 | 1.61979 | 1.62199 | 1.6221 | 1.6247 | 1.62974 | 1.63037 | 1.63575 | 1.64074 | 1.64931 | 2.58741488 | -0.0101011954 | 0.0149670832 | 0.000568916443 | -4.40176529e-05 | 2.64008379e-06 | 0.3036 | 0.237 | 0.5479 | 0.2536 | 0.2347 | 0.4856 | 0.0005 | -0.0015 | -0.0155 | -0.0078 | 1.3 | 1.3 | 1.3 | 1.3 | 1.3 | 1.5 | 1.6 | 1.6 | 1.6 | 1.7 | 1.7 | 1.5 | 1.5 | 1.5 | 1.5 | 1.6 | 1.7 | 1.8 | 1.9 | 1.9 | 1.9 | 1.9 | 1.7 | 1.7 | 1.7 | 1.7 | 1.8 | 1.8 | 1.9 | 2 | 2 | 2 | 2.1 | 1.8 | 1.8 | 1.8 | 1.8 | 1.9 | 1.9 | 2 | 2.1 | 2.1 | 2.2 | 2.2 | 1.9 | 1.9 | 2 | 2 | 2 | 2 | 2.1 | 2.2 | 2.2 | 2.3 | 2.3 | 2 | 2.1 | 2.1 | 2.1 | 2.2 | 2.2 | 2.3 | 2.4 | 2.4 | 2.4 | 2.5 | 2.1 | 2.2 | 2.3 | 2.3 | 2.4 | 2.4 | 2.6 | 2.7 | 2.8 | 2.8 | 2.9 | 2.5 | 2.6 | 2.6 | 2.6 | 2.7 | 2.8 | 2.8 | 2.9 | 3 | 3 | 3.1 | 2.6 | 2.7 | 2.7 | 2.7 | 2.8 | 2.8 | 2.9 | 3 | 3.1 | 3.1 | 3.2 | 3 | 3.2 | 3.2 | 3.2 | 3.3 | 3.4 | 3.6 | 3.7 | 3.8 | 3.8 | 4 | -0.7 | -0.3 | 0.1 | 0.4 | 0.6 | 0.8 | 1 | 1.2 | 1.3 | 1.5 | 1.6 | -7.55e-07 | 1.29e-08 | -2.51e-11 | 5.33e-07 | 3.07e-10 | 0.248 | 1 | 3 | 1 | 4 | 2 | 1 | 4a |  |  |  | 664 | 704 | 597 | 635 | 0.94 |  | 64 | 78 | 55 | 57 | 58 | 59 | 60 | 61 | 62 | 63 | 64 | 65 | 65 | 66 | 67 | 68 | 69 | 69 | 70 | 71 | 72 | 73 | 74 |  | 120 |  | 528 | 147 | 79.5 | 31.9 | 0.248 | 75 | 1.8 | 3.63 | 360/320 | 353/322 | -1 | 0.912 | 0.962 | 0.995 | 0.999 | 0.999 | 0.999 | 0.999 | 0.999 | 0.999 | 0.999 | 0.999 | 0.999 | 0.999 | 0.999 | 0.999 | 0.999 | 0.999 | 0.999 | 0.999 | 0.999 | 0.999 | 0.999 | 0.997 | 0.995 | 0.99 | 0.983 | 0.969 | 0.933 | 0.867 | 0.73 | 0.473 | 0.154 |  |  |  |  | 0.832 | 0.925 | 0.99 | 0.998 | 0.998 | 0.998 | 0.998 | 0.998 | 0.998 | 0.998 | 0.998 | 0.998 | 0.998 | 0.998 | 0.998 | 0.998 | 0.998 | 0.998 | 0.998 | 0.998 | 0.998 | 0.998 | 0.995 | 0.992 | 0.984 | 0.968 | 0.941 | 0.876 | 0.757 | 0.537 | 0.228 | 0.027 |  |  |  |  | PG RP | 18 | A | H-ZK10 | 622567 | (S-BSM10) | 623570 | H-ZK10 | 622567 | (E-BACD10) | 623569 |  |  | (N-SK10) | 623570
★★★ | 26 | H-ZK10N | 623570 | 56.98 | 56.74 | 0.010931 | 0.011023 | 1.59301 | 1.59824 | 1.60395 | 1.60905 | 1.60998 | 1.61074 | 1.61371 | 1.61574 | 1.61761 | 1.61948 | 1.62002 | 1.62051 | 1.6227 | 1.6228 | 1.62541 | 1.63042 | 1.63104 | 1.63639 | 1.64136 | 1.64991 | 2.59016969 | -0.010210368 | 0.0146213934 | 0.000692375177 | -6.66173315e-05 | 4.03789352e-06 | 0.3037 | 0.2388 | 0.5462 | 0.2522 | 0.2368 | 0.4853 | -0.0004 | -0.0028 | -0.0167 | -0.0093 | 2 | 2.1 | 2.1 | 2.1 | 2.1 | 2.1 | 2.2 | 2.3 | 2.4 | 2.4 | 2.5 | 2.2 | 2.2 | 2.3 | 2.3 | 2.3 | 2.4 | 2.5 | 2.6 | 2.7 | 2.7 | 2.8 | 2.3 | 2.3 | 2.3 | 2.4 | 2.5 | 2.6 | 2.6 | 2.7 | 2.8 | 2.9 | 2.9 | 2.3 | 2.3 | 2.3 | 2.4 | 2.5 | 2.6 | 2.7 | 2.8 | 2.9 | 2.9 | 3 | 2.4 | 2.4 | 2.4 | 2.5 | 2.6 | 2.7 | 2.8 | 2.9 | 3 | 3 | 3.1 | 2.5 | 2.5 | 2.5 | 2.6 | 2.7 | 2.8 | 3 | 3 | 3.1 | 3.1 | 3.3 | 2.7 | 2.7 | 2.7 | 2.8 | 2.9 | 2.9 | 3 | 3.1 | 3.2 | 3.2 | 3.4 | 3 | 3 | 3.1 | 3.2 | 3.2 | 3.4 | 3.4 | 3.5 | 3.6 | 3.6 | 3.7 | 3.1 | 3.1 | 3.1 | 3.2 | 3.3 | 3.4 | 3.4 | 3.5 | 3.6 | 3.6 | 3.7 | 3.2 | 3.3 | 3.4 | 3.5 | 3.6 | 3.7 | 3.7 | 3.8 | 3.8 | 3.8 | 4 | -0.2 | 0.2 | 0.5 | 0.9 | 1.2 | 1.5 | 1.7 | 1.9 | 2.1 | 2.2 | 2.4 | 6.89e-07 | 1.42e-08 | -2.56e-11 | 3.07e-10 | 1.53e-10 | 0.141 | 1 | 3 | 1 | 4 | 2 | 2 | 2 |  |  |  | 661 | 708 | 595 | 638 | 0.8 |  | 66 | 80 | 57 | 59 | 61 | 62 | 62 | 63 | 64 | 64 | 65 | 66 | 67 | 67 | 68 | 69 | 70 | 71 | 72 | 73 | 74 | 76 | 77 |  | 120 |  | 521 | 153 | 81.9 | 32.4 | 0.265 | 62 | 1.88 | 3.64 | 360/320 | 353/320 | -0.7 | 0.914 | 0.963 | 0.996 | 0.999 | 0.999 | 0.999 | 0.999 | 0.999 | 0.999 | 0.999 | 0.999 | 0.999 | 0.999 | 0.999 | 0.999 | 0.999 | 0.999 | 0.999 | 0.999 | 0.999 | 0.997 | 0.997 | 0.996 | 0.994 | 0.991 | 0.986 | 0.971 | 0.942 | 0.86 | 0.74 | 0.515 | 0.221 |  |  |  |  | 0.825 | 0.923 | 0.984 | 0.998 | 0.998 | 0.998 | 0.998 | 0.998 | 0.998 | 0.998 | 0.998 | 0.998 | 0.998 | 0.998 | 0.998 | 0.998 | 0.998 | 0.998 | 0.998 | 0.998 | 0.995 | 0.995 | 0.993 | 0.992 | 0.981 | 0.972 | 0.943 | 0.888 | 0.74 | 0.547 | 0.265 | 0.049 |  |  |  |  | PG RP | 16 | A | H-ZK10N | 623570 | S-BSM10 | 623570 | H-ZK10L | 623569 | E-BACD10 | 623569 |  |  | N-SK10 | 623570
★★★ | 27 | H-ZK11 | 639555 | 55.45 | 55.18 | 0.011516 | 0.011621 | 1.60803 | 1.61325 | 1.619 | 1.62419 | 1.62514 | 1.62593 | 1.629 | 1.63114 | 1.6331 | 1.63505 | 1.63561 | 1.63613 | 1.63844 | 1.63854 | 1.64129 | 1.64657 | 1.64723 | 1.65291 | 1.65819 | 1.66725 | 2.63821944 | -0.010247331 | 0.0158983043 | 0.000577973503 | -3.90220391e-05 | 2.35832993e-06 | 0.3031 | 0.2388 | 0.5505 | 0.2521 | 0.2366 | 0.4888 | -0.0011 | -0.001 | -0.0169 | -0.0081 | 1.3 | 1.3 | 1.3 | 1.3 | 1.3 | 1.5 | 1.5 | 1.5 | 1.6 | 1.8 | 1.8 | 1.5 | 1.5 | 1.5 | 1.5 | 1.5 | 1.7 | 1.8 | 1.9 | 1.9 | 1.9 | 1.9 | 1.7 | 1.7 | 1.7 | 1.7 | 1.8 | 1.7 | 1.8 | 1.9 | 1.9 | 1.9 | 2 | 1.8 | 1.8 | 1.8 | 1.8 | 1.9 | 1.9 | 1.9 | 1.9 | 1.9 | 2 | 2 | 1.9 | 1.9 | 2 | 2 | 2 | 2 | 2 | 2 | 2 | 2.1 | 2.1 | 1.9 | 2 | 2 | 2 | 2 | 2.1 | 2.2 | 2.2 | 2.2 | 2.3 | 2.3 | 2.1 | 2.2 | 2.3 | 2.4 | 2.4 | 2.4 | 2.4 | 2.5 | 2.7 | 2.7 | 2.7 | 2.3 | 2.5 | 2.6 | 2.7 | 2.7 | 2.7 | 2.7 | 2.8 | 2.9 | 2.9 | 3 | 2.5 | 2.7 | 2.7 | 2.8 | 2.8 | 2.8 | 2.8 | 2.9 | 3 | 3 | 3.1 | 2.9 | 2.9 | 2.9 | 3 | 3.1 | 3.1 | 3.1 | 3.3 | 3.4 | 3.4 | 3.4 | -0.7 | -0.3 | 0.1 | 0.4 | 0.6 | 0.7 | 0.9 | 1 | 1.1 | 1.3 | 1.4 | -8.12e-07 | 1.25e-08 | -2.55e-11 | 5.57e-07 | 2.06e-10 | 0.196 | 1 | 2 | 1 | 3 | 2 | 2 | 4a |  |  |  | 649 | 685 | 591 | 624 | 1.03 |  | 71 | 85 | 63 | 67 | 68 | 70 | 72 | 73 | 73 | 73 | 74 | 74 | 75 | 75 | 76 | 77 | 78 | 78 | 79 | 80 | 81 | 82 | 83 |  | 112 |  | 510 | 160 | 86.2 | 33 | 0.307 | 53 | 1.69 | 3.67 | 365/325 | 358/326 | -0.4 | 0.902 | 0.964 | 0.994 | 0.999 | 0.999 | 0.999 | 0.999 | 0.999 | 0.999 | 0.999 | 0.999 | 0.999 | 0.999 | 0.999 | 0.999 | 0.999 | 0.999 | 0.999 | 0.999 | 0.998 | 0.995 | 0.995 | 0.993 | 0.988 | 0.981 | 0.968 | 0.945 | 0.898 | 0.801 | 0.616 | 0.326 | 0.067 |  |  |  |  | 0.815 | 0.93 | 0.989 | 0.998 | 0.998 | 0.998 | 0.998 | 0.998 | 0.998 | 0.998 | 0.998 | 0.998 | 0.998 | 0.998 | 0.998 | 0.998 | 0.998 | 0.998 | 0.998 | 0.996 | 0.993 | 0.99 | 0.986 | 0.976 | 0.962 | 0.937 | 0.893 | 0.806 | 0.642 | 0.379 | 0.106 | 0.004 |  |  |  |  | PG RP | 10 | MA | H-ZK11 | 639555 | S-BSM18 | 639554 | H-ZK11 | 639555 | BACD18 | 639555 | K-SK18RH | 639555
★★ | 28 | H-ZK14 | 603606 | 60.6 | 60.35 | 0.009952 | 0.010033 | 1.57307 | 1.57874 | 1.58486 | 1.59014 | 1.59106 | 1.59182 | 1.59469 | 1.59661 | 1.59835 | 1.60007 | 1.60056 | 1.60101 | 1.60302 | 1.60311 | 1.60548 | 1.61003 | 1.61059 | 1.61541 | 1.61987 | 1.62743 | 2.53182995 | -0.0110534989 | 0.0134222293 | 0.000421021754 | -2.24912138e-05 | 1.01669782e-06 | 0.3055 | 0.2381 | 0.5406 | 0.2542 | 0.2362 | 0.4804 | 0.0004 | -0.0023 | -0.0048 | -0.0052 | 2.6 | 2.7 | 2.7 | 2.8 | 2.8 | 3 | 3.1 | 3.2 | 3.3 | 3.5 | 3.5 | 2.7 | 2.7 | 2.8 | 2.9 | 2.9 | 3 | 3.2 | 3.3 | 3.4 | 3.5 | 3.6 | 2.9 | 2.9 | 2.9 | 3.1 | 3.1 | 3.2 | 3.2 | 3.3 | 3.4 | 3.5 | 3.7 | 2.9 | 2.9 | 3 | 3.1 | 3.2 | 3.2 | 3.3 | 3.4 | 3.5 | 3.6 | 3.7 | 2.9 | 3 | 3 | 3.2 | 3.2 | 3.2 | 3.4 | 3.5 | 3.5 | 3.6 | 3.8 | 3 | 3.1 | 3.1 | 3.3 | 3.3 | 3.4 | 3.6 | 3.7 | 3.7 | 3.9 | 4.1 | 3.3 | 3.4 | 3.4 | 3.5 | 3.5 | 3.7 | 3.8 | 4.1 | 4.4 | 4.5 | 4.5 | 3.3 | 3.5 | 3.7 | 3.7 | 3.7 | 3.8 | 3.9 | 4.1 | 4.3 | 4.4 | 4.6 | 3.3 | 3.5 | 3.7 | 3.7 | 3.7 | 3.9 | 4 | 4.2 | 4.4 | 4.5 | 4.7 | 3.8 | 3.8 | 3.8 | 3.9 | 4 | 4.3 | 4.4 | 4.6 | 4.9 | 5 | 5.2 | 0.3 | 0.8 | 1.2 | 1.6 | 1.8 | 2 | 2.3 | 2.5 | 2.6 | 2.8 | 3.1 | 2.35e-06 | 1.42e-08 | -1.91e-11 | 3.4e-07 | 4.95e-10 | 0.258 | 3 | 3 | 2 | 4 | 2 | 2 |  |  |  |  | 666 | 704 | 583 | 625 | 0.93 |  | 57 | 73 | 50 | 52 | 54 | 55 | 56 | 57 | 58 | 59 | 59 | 60 | 61 | 61 | 62 | 62 | 63 | 63 | 64 | 65 | 66 | 67 | 68 |  | 125 |  | 567 | 131 | 85.1 | 33.3 | 0.278 | 85 | 1.84 | 3.42 | 345/290 | 334/290 | -5 | 0.879 | 0.939 | 0.983 | 0.993 | 0.999 | 0.999 | 0.999 | 0.999 | 0.999 | 0.999 | 0.999 | 0.999 | 0.999 | 0.999 | 0.999 | 0.999 | 0.999 | 0.999 | 0.999 | 0.999 | 0.997 | 0.997 | 0.997 | 0.996 | 0.994 | 0.992 | 0.985 | 0.976 | 0.954 | 0.919 | 0.862 | 0.762 | 0.615 | 0.419 | 0.21 |  | 0.774 | 0.88 | 0.967 | 0.984 | 0.996 | 0.997 | 0.998 | 0.998 | 0.998 | 0.998 | 0.998 | 0.998 | 0.998 | 0.998 | 0.998 | 0.998 | 0.998 | 0.998 | 0.998 | 0.998 | 0.995 | 0.995 | 0.995 | 0.995 | 0.99 | 0.985 | 0.976 | 0.957 | 0.916 | 0.852 | 0.747 | 0.588 | 0.385 | 0.18 | 0.05 |  | PG RP | 18 | A | H-ZK14 | 603606 | S-BSM14 | 603607 | H-ZK14 | 603606 | BACD14 | 603607 | K-SK14 | 603607 | N-SK14 | 603606
| 29 | H-ZK20 | 617539 | 53.91 | 53.62 | 0.011448 | 0.011561 | 1.58879 | 1.59335 | 1.59844 | 1.6032 | 1.6041 | 1.60485 | 1.60781 | 1.60989 | 1.61181 | 1.61375 | 1.6143 | 1.61481 | 1.6171 | 1.6172 | 1.61993 | 1.6252 | 1.62586 | 1.6315 | 1.63676 | 1.64578 | 2.56855897 | -0.0087429585 | 0.0159604033 | 0.000491034285 | -2.7733196e-05 | 1.72056496e-06 | 0.3014 | 0.2385 | 0.5503 | 0.2508 | 0.2361 | 0.4878 | -0.0001 | -0.0037 | -0.0239 | -0.0109 | 1.9 | 2.1 | 2.1 | 2.3 | 2.4 | 2.5 | 2.6 | 2.7 | 2.9 | 3 | 3 | 2.2 | 2.3 | 2.3 | 2.4 | 2.6 | 2.7 | 2.9 | 3.1 | 3.2 | 3.3 | 3.4 | 2.4 | 2.4 | 2.5 | 2.5 | 2.7 | 2.9 | 3.1 | 3.3 | 3.4 | 3.5 | 3.6 | 2.5 | 2.5 | 2.6 | 2.6 | 2.8 | 2.9 | 3.1 | 3.3 | 3.5 | 3.6 | 3.6 | 2.6 | 2.6 | 2.7 | 2.7 | 2.8 | 3 | 3.2 | 3.4 | 3.5 | 3.6 | 3.7 | 2.9 | 3 | 3 | 3.1 | 3.2 | 3.4 | 3.7 | 4 | 4.2 | 4.3 | 4.4 | 3.3 | 3.5 | 3.6 | 3.6 | 3.8 | 4 | 4.2 | 4.5 | 4.7 | 4.8 | 5 | 3.7 | 3.8 | 3.9 | 4 | 4.2 | 4.5 | 4.6 | 4.8 | 5 | 5.1 | 5.3 | 3.8 | 3.9 | 4 | 4.1 | 4.3 | 4.6 | 4.8 | 4.9 | 5.1 | 5.2 | 5.3 | 4.5 | 4.6 | 4.7 | 4.9 | 4.9 | 5.1 | 5.3 | 5.5 | 5.6 | 5.7 | 5.8 | 0 | 0.4 | 0.8 | 1.1 | 1.4 | 1.8 | 2.1 | 2.4 | 2.6 | 2.8 | 3 | 4.73e-07 | 1.71e-08 | -2.2e-11 | 8.83e-07 | 2.84e-10 | 0.217 | 1 | 3 | 1 | 3 | 2 | 2 | 3 |  |  |  | 555 | 592 | 501 | 535 | 0.85 |  | 87 | 99 | 77 | 79 | 81 | 82 | 82 | 83 | 84 | 85 | 85 | 86 | 86 | 87 | 88 | 89 | 91 | 92 | 93 | 93 | 95 | 97 | 98 |  | 90 |  | 525 | 158 | 76.6 | 30.9 | 0.241 | 57 | 2.06 | 3.6 | 350/295 | 337/290 | -11.8 | 0.911 | 0.957 | 0.987 | 0.995 | 0.999 | 0.999 | 0.999 | 0.999 | 0.999 | 0.999 | 0.999 | 0.999 | 0.999 | 0.999 | 0.999 | 0.999 | 0.999 | 0.999 | 0.999 | 0.999 | 0.999 | 0.999 | 0.998 | 0.997 | 0.996 | 0.994 | 0.988 | 0.977 | 0.954 | 0.907 | 0.83 | 0.711 | 0.551 | 0.371 | 0.209 | 0.093 | 0.83 | 0.916 | 0.974 | 0.99 | 0.998 | 0.998 | 0.998 | 0.998 | 0.998 | 0.998 | 0.998 | 0.998 | 0.998 | 0.998 | 0.998 | 0.998 | 0.998 | 0.998 | 0.998 | 0.998 | 0.998 | 0.998 | 0.996 | 0.994 | 0.992 | 0.989 | 0.976 | 0.952 | 0.905 | 0.821 | 0.689 | 0.508 | 0.307 | 0.141 | 0.046 | 0.011 | PG RP | 16 | B | H-ZK20 | 617539 |  |  | H-ZK20 | 617539 |  |  | K-SSK1 | 617540
★★ | 30 | H-ZK21 | 623581 | 58.12 | 57.87 | 0.010719 | 0.010809 | 1.59235 | 1.59795 | 1.60402 | 1.60931 | 1.61026 | 1.61103 | 1.61401 | 1.61603 | 1.61787 | 1.61973 | 1.62025 | 1.62074 | 1.6229 | 1.62299 | 1.62555 | 1.63045 | 1.63106 | 1.63629 | 1.64113 | 1.64946 | 2.59254654 | -0.0110129354 | 0.0138896553 | 0.000821371542 | -8.84083953e-05 | 5.19951049e-06 | 0.3041 | 0.2388 | 0.5448 | 0.2535 | 0.2368 | 0.4839 | -0.001 | -0.0022 | -0.0101 | -0.0063 | 1.9 | 1.9 | 1.9 | 1.9 | 2 | 2.1 | 2.1 | 2.3 | 2.4 | 2.4 | 2.5 | 2.1 | 2.1 | 2.1 | 2.1 | 2.2 | 2.3 | 2.3 | 2.5 | 2.6 | 2.7 | 2.8 | 2.2 | 2.2 | 2.2 | 2.3 | 2.3 | 2.4 | 2.5 | 2.7 | 2.8 | 2.9 | 3 | 2.2 | 2.2 | 2.2 | 2.3 | 2.3 | 2.4 | 2.5 | 2.7 | 2.8 | 2.9 | 3.1 | 2.3 | 2.3 | 2.3 | 2.4 | 2.4 | 2.5 | 2.6 | 2.7 | 2.8 | 2.9 | 3.1 | 2.4 | 2.4 | 2.4 | 2.4 | 2.5 | 2.6 | 2.7 | 2.9 | 3.1 | 3.2 | 3.4 | 2.5 | 2.5 | 2.5 | 2.6 | 2.7 | 2.7 | 2.9 | 3.1 | 3.3 | 3.5 | 3.6 | 2.8 | 2.8 | 2.8 | 2.9 | 3 | 3.1 | 3.2 | 3.4 | 3.5 | 3.6 | 3.7 | 2.8 | 2.8 | 2.8 | 2.9 | 3 | 3.1 | 3.2 | 3.4 | 3.5 | 3.7 | 3.8 | 3.1 | 3.2 | 3.1 | 3.2 | 3.3 | 3.5 | 3.7 | 3.9 | 4 | 4.2 | 4.3 | -0.3 | 0.1 | 0.4 | 0.8 | 1 | 1.3 | 1.5 | 1.7 | 1.9 | 2.1 | 2.4 | 5.19e-07 | 1.33e-08 | -1.46e-11 | 4.16e-07 | 4.9e-10 | 0.214 | 3 | 3 | 2 | 4 | 2 | 2 | 2 |  |  |  | 664 | 706 | 605 | 651 | 0.76 |  | 67 | 79 | 61 | 63 | 65 | 66 | 66 | 67 | 67 | 68 | 68 | 69 | 69 | 70 | 70 | 70 | 71 | 71 | 72 | 73 | 74 | 75 | 76 |  | 130 |  | 551 | 138 | 85.3 | 33.3 | 0.279 | 87 | 1.81 | 3.61 | 360/320 | 355/323 | -0.8 | 0.882 | 0.948 | 0.98 | 0.988 | 0.999 | 0.999 | 0.999 | 0.999 | 0.999 | 0.999 | 0.999 | 0.999 | 0.999 | 0.999 | 0.999 | 0.999 | 0.999 | 0.999 | 0.999 | 0.997 | 0.996 | 0.996 | 0.996 | 0.992 | 0.988 | 0.982 | 0.962 | 0.924 | 0.85 | 0.698 | 0.421 | 0.071 |  |  |  |  | 0.778 | 0.899 | 0.96 | 0.976 | 0.998 | 0.998 | 0.998 | 0.998 | 0.998 | 0.998 | 0.998 | 0.998 | 0.998 | 0.998 | 0.998 | 0.998 | 0.998 | 0.998 | 0.998 | 0.995 | 0.994 | 0.992 | 0.992 | 0.985 | 0.976 | 0.965 | 0.926 | 0.854 | 0.723 | 0.487 | 0.177 | 0.005 |  |  |  |  | PG RP | 20 | A | H-ZK21 | 623581 | S-BSM15 | 623582 | H-ZK21 | 623581 | BACD15 | 623581 | K-SK15 | 623581 | N-SK15 | 623580
| 31 | H-ZK50 | 607567 | 56.65 | 56.38 | 0.010721 | 0.010819 | 1.57933 | 1.58405 | 1.58926 | 1.59403 | 1.59491 | 1.59564 | 1.5985 | 1.60048 | 1.6023 | 1.60414 | 1.60465 | 1.60513 | 1.60729 | 1.60738 | 1.60994 | 1.61486 | 1.61547 | 1.62073 | 1.62562 | 1.63393 | 2.54047355 | -0.00905535161 | 0.0149621725 | 0.000392388778 | -1.515438e-05 | 7.76341926e-07 | 0.3022 | 0.2388 | 0.5475 | 0.2523 | 0.2366 | 0.4862 | 0 | -0.002 | -0.0218 | -0.0103 | 0.9 | 0.9 | 0.9 | 0.8 | 0.8 | 0.9 | 0.9 | 1 | 1.1 | 1.3 | 1.3 | 1.1 | 1.1 | 1 | 1 | 1.1 | 1.1 | 1.2 | 1.3 | 1.4 | 1.4 | 1.5 | 1.2 | 1.2 | 1.2 | 1.1 | 1.2 | 1.3 | 1.4 | 1.5 | 1.6 | 1.7 | 1.8 | 1.2 | 1.2 | 1.2 | 1.2 | 1.3 | 1.3 | 1.4 | 1.5 | 1.6 | 1.7 | 1.8 | 1.3 | 1.3 | 1.2 | 1.2 | 1.3 | 1.3 | 1.5 | 1.5 | 1.6 | 1.7 | 1.9 | 1.3 | 1.3 | 1.3 | 1.2 | 1.3 | 1.3 | 1.5 | 1.5 | 1.6 | 1.8 | 1.9 | 1.5 | 1.6 | 1.6 | 1.6 | 1.7 | 1.7 | 1.9 | 2 | 2.1 | 2.3 | 2.3 | 1.8 | 1.8 | 1.8 | 1.8 | 1.9 | 1.9 | 2 | 2.1 | 2.3 | 2.4 | 2.6 | 1.8 | 1.9 | 1.9 | 1.9 | 1.9 | 1.9 | 2.1 | 2.1 | 2.4 | 2.5 | 2.7 | 2.2 | 2.3 | 2.3 | 2.3 | 2.3 | 2.4 | 2.5 | 2.7 | 2.8 | 3 | 3.1 | -1.3 | -0.9 | -0.7 | -0.4 | -0.1 | 0.1 | 0.4 | 0.5 | 0.7 | 0.9 | 1.2 | -1.74e-06 | 1.22e-08 | -1.24e-11 | 4.12e-07 | 3.48e-10 | 0.252 | 1 | 3 | 1 | 3 | 2 | 2 | 4c |  |  |  | 594 | 637 | 532 | 570 | 0.87 |  | 80 | 95 | 72 | 75 | 77 | 78 | 79 | 80 | 80 | 81 | 82 | 82 | 83 | 84 | 85 | 86 | 89 | 90 | 91 | 92 | 94 | 96 | 97 |  | 100 |  | 489 | 210 | 83.7 | 31.5 | 0.328 | 84 | 1.77 | 3.47 | 345/290 | 339/292 | -10 | 0.917 | 0.952 | 0.983 | 0.993 | 0.999 | 0.999 | 0.999 | 0.999 | 0.999 | 0.999 | 0.999 | 0.999 | 0.999 | 0.999 | 0.999 | 0.999 | 0.999 | 0.999 | 0.999 | 0.999 | 0.999 | 0.999 | 0.997 | 0.995 | 0.992 | 0.99 | 0.983 | 0.971 | 0.948 | 0.903 | 0.824 | 0.698 | 0.515 | 0.312 | 0.145 |  | 0.841 | 0.904 | 0.966 | 0.986 | 0.998 | 0.998 | 0.998 | 0.998 | 0.998 | 0.998 | 0.998 | 0.998 | 0.998 | 0.998 | 0.998 | 0.998 | 0.998 | 0.998 | 0.998 | 0.998 | 0.998 | 0.998 | 0.995 | 0.991 | 0.986 | 0.981 | 0.968 | 0.944 | 0.898 | 0.813 | 0.673 | 0.482 | 0.262 | 0.095 | 0.021 |  | PG RP | 25 | A | H-ZK50 | 607567 | S-BSM2 | 607568 | H-ZK50 | 607567 | BACD2 | 607567 |  |  | N-SK2 | 607567
| 32 | H-LaK1 | 660574 | 57.35 | 57.13 | 0.0115 | 0.011592 | 1.62649 | 1.63247 | 1.63901 | 1.64475 | 1.64577 | 1.6466 | 1.64983 | 1.65202 | 1.65403 | 1.656 | 1.65655 | 1.65707 | 1.65939 | 1.6595 | 1.66224 | 1.6675 | 1.66814 | 1.67376 | 1.67897 | 1.68783 | 2.7073327 | -0.0120058561 | 0.0164047722 | 0.000417032662 | -1.43172608e-05 | 7.78703513e-07 | 0.3043 | 0.2383 | 0.5443 | 0.2545 | 0.2364 | 0.4848 | -0.0012 | -0.004 | -0.0006 | -0.0015 | 1.6 | 1.7 | 1.6 | 1.6 | 1.6 | 1.6 | 1.8 | 1.9 | 1.9 | 2 | 2.1 | 1.9 | 1.9 | 1.9 | 1.9 | 1.9 | 2 | 2.1 | 2.1 | 2.2 | 2.3 | 2.4 | 2.1 | 2 | 2.1 | 2.1 | 2.1 | 2.2 | 2.2 | 2.2 | 2.3 | 2.4 | 2.5 | 2.1 | 2 | 2.1 | 2.2 | 2.1 | 2.2 | 2.2 | 2.2 | 2.3 | 2.4 | 2.5 | 2.1 | 2 | 2.1 | 2.2 | 2.1 | 2.2 | 2.2 | 2.2 | 2.3 | 2.4 | 2.5 | 2.2 | 2.1 | 2.2 | 2.2 | 2.1 | 2.3 | 2.4 | 2.4 | 2.5 | 2.6 | 2.7 | 2.3 | 2.3 | 2.3 | 2.3 | 2.4 | 2.4 | 2.5 | 2.5 | 2.6 | 2.7 | 2.8 | 2.5 | 2.6 | 2.6 | 2.6 | 2.7 | 2.7 | 2.7 | 2.8 | 2.9 | 3 | 3.1 | 2.6 | 2.7 | 2.7 | 2.7 | 2.8 | 2.8 | 2.9 | 2.9 | 3 | 3.1 | 3.2 | 3 | 3 | 3 | 3.1 | 3.1 | 3.2 | 3.3 | 3.4 | 3.5 | 3.6 | 3.7 | -0.6 | -0.2 | 0.2 | 0.5 | 0.7 | 0.9 | 1.1 | 1.2 | 1.4 | 1.6 | 1.8 | 1.09e-07 | 1.22e-08 | -1.85e-11 | 2.95e-07 | 1.37e-10 | 0.281 | 1 | 1 | 3 | 4 | 1 | 3 | 3 |  |  |  | 651 | 685 | 588 | 617 | 0.82 |  | 65 | 81 | 59 | 61 | 63 | 64 | 64 | 65 | 65 | 66 | 67 | 67 | 67 | 68 | 68 | 69 | 70 | 71 | 72 | 73 | 74 | 75 | 76 |  | 135 |  | 581 | 112 | 90.9 | 35.7 | 0.273 | 85 | 1.5 | 3.64 | 350/270 | 334/272 | -2.8 | 0.873 | 0.954 | 0.993 | 0.999 | 0.999 | 0.999 | 0.999 | 0.999 | 0.999 | 0.999 | 0.999 | 0.999 | 0.999 | 0.999 | 0.999 | 0.999 | 0.999 | 0.999 | 0.999 | 0.999 | 0.999 | 0.999 | 0.997 | 0.995 | 0.993 | 0.99 | 0.981 | 0.968 | 0.95 | 0.918 | 0.868 | 0.796 | 0.697 | 0.581 | 0.46 | 0.343 | 0.762 | 0.91 | 0.986 | 0.998 | 0.998 | 0.998 | 0.998 | 0.998 | 0.998 | 0.998 | 0.998 | 0.998 | 0.998 | 0.998 | 0.998 | 0.998 | 0.998 | 0.998 | 0.998 | 0.998 | 0.998 | 0.998 | 0.995 | 0.992 | 0.987 | 0.981 | 0.97 | 0.947 | 0.91 | 0.852 | 0.762 | 0.641 | 0.495 | 0.346 | 0.217 | 0.122 | PG RP | 43 | B | H-LaK1 | 660574 |  |  | H-LaK1 | 660574 |  |  | (K-LaK11) | 658573
| 33 | H-LaK2 | 691547 | 54.7 | 54.48 | 0.012633 | 0.012739 | 1.6533 | 1.66043 | 1.66812 | 1.67471 | 1.67587 | 1.67681 | 1.68039 | 1.6828 | 1.68499 | 1.68715 | 1.68776 | 1.68833 | 1.69088 | 1.691 | 1.69401 | 1.69978 | 1.7005 | 1.70665 | 1.71235 | 1.72209 | 2.80955685 | -0.014667358 | 0.0168842607 | 0.000916821494 | -7.97191507e-05 | 4.19772399e-06 | 0.3048 | 0.2383 | 0.5438 | 0.2543 | 0.2363 | 0.4828 | -0.0033 | -0.0089 | 0.0133 | 0.0034 | 3 | 3.1 | 3.2 | 3.2 | 3.2 | 3.5 | 3.5 | 3.7 | 3.8 | 3.9 | 4 | 3.1 | 3.4 | 3.5 | 3.6 | 3.8 | 3.9 | 3.9 | 3.8 | 4 | 4.2 | 4.2 | 3.3 | 3.5 | 3.5 | 3.7 | 3.8 | 3.9 | 3.9 | 3.9 | 4.1 | 4.3 | 4.3 | 3.4 | 3.6 | 3.6 | 3.7 | 3.8 | 3.9 | 3.9 | 3.9 | 4.1 | 4.3 | 4.4 | 3.5 | 3.6 | 3.7 | 3.9 | 3.9 | 4 | 4.1 | 4.1 | 4.4 | 4.4 | 4.6 | 3.6 | 3.8 | 3.8 | 4 | 4.1 | 4.1 | 4.2 | 4.4 | 4.4 | 4.4 | 4.6 | 3.7 | 3.9 | 3.9 | 4.1 | 4.1 | 4.3 | 4.4 | 4.5 | 4.5 | 4.6 | 4.7 | 3.9 | 4.1 | 4.2 | 4.3 | 4.6 | 4.6 | 4.6 | 4.8 | 4.8 | 4.8 | 4.9 | 4 | 4.1 | 4.2 | 4.3 | 4.6 | 4.6 | 4.6 | 4.8 | 4.8 | 4.8 | 5 | 4.2 | 4.4 | 4.6 | 4.8 | 4.9 | 4.9 | 5.1 | 5.2 | 5.2 | 5.3 | 5.3 | 0.8 | 1.3 | 1.7 | 2.2 | 2.4 | 2.7 | 3 | 3.1 | 3.5 | 3.6 | 3.8 | 2.98e-06 | 1.59e-08 | -3.12e-11 | 4.05e-07 | -4.14e-11 | 0.183 | 1 | 3 | 1 | 3 | 1 | 3 | 1 |  |  |  | 630 | 661 | 585 | 602 | 0.94 |  | 57 | 73 | 52 | 54 | 56 | 57 | 57 | 58 | 58 | 59 | 59 | 59 | 60 | 60 | 61 | 61 | 62 | 62 | 63 | 64 | 64 | 65 | 66 |  | 150 |  | 528 | 94 | 107.4 | 41.7 | 0.287 | 92 | 1.96 | 3.63 | 360/290 | 335/287 | -0.8 | 0.766 | 0.919 | 0.973 | 0.989 | 0.999 | 0.999 | 0.999 | 0.999 | 0.999 | 0.999 | 0.999 | 0.999 | 0.999 | 0.999 | 0.999 | 0.999 | 0.999 | 0.999 | 0.999 | 0.999 | 0.999 | 0.999 | 0.999 | 0.994 | 0.987 | 0.98 | 0.969 | 0.948 | 0.916 | 0.867 | 0.801 | 0.712 | 0.599 | 0.449 | 0.245 |  | 0.579 | 0.846 | 0.955 | 0.986 | 0.998 | 0.998 | 0.998 | 0.998 | 0.998 | 0.998 | 0.998 | 0.998 | 0.998 | 0.998 | 0.998 | 0.998 | 0.998 | 0.998 | 0.998 | 0.998 | 0.998 | 0.995 | 0.991 | 0.985 | 0.979 | 0.965 | 0.943 | 0.906 | 0.838 | 0.757 | 0.645 | 0.509 | 0.36 | 0.202 | 0.063 |  | PG RP | 42 | B | H-LaK2 | 691547 | S-LAL9 | 691548 | H-LaK59A | 691548 | LAC9 | 691547 | K-LaK9 | 691548 | N-LAK9 | 691547
★★★ | 34 | H-LaK2H | 692545 | 54.54 | 54.29 | 0.01269 | 0.012804 | 1.65358 | 1.66092 | 1.66884 | 1.67561 | 1.67679 | 1.67775 | 1.6814 | 1.68384 | 1.68606 | 1.68827 | 1.68888 | 1.68945 | 1.69201 | 1.69211 | 1.69514 | 1.70096 | 1.70168 | 1.70783 | 1.71355 | 1.72334 | 2.81281207 | -0.0151090486 | 0.0173324917 | 0.000829325128 | -7.29570094e-05 | 4.13913961e-06 | 0.3026 | 0.2388 | 0.5414 | 0.2523 | 0.2366 | 0.4803 | -0.0015 | -0.0116 | 0.0246 | 0.0101 | 3.9 | 3.9 | 3.9 | 4 | 3.9 | 4.1 | 4.2 | 4.3 | 4.4 | 4.4 | 4.5 | 4.1 | 4.1 | 4.1 | 4.2 | 4.2 | 4.3 | 4.4 | 4.5 | 4.6 | 4.6 | 4.7 | 4.2 | 4.2 | 4.2 | 4.4 | 4.4 | 4.5 | 4.6 | 4.7 | 4.8 | 4.8 | 5 | 4.2 | 4.3 | 4.3 | 4.4 | 4.5 | 4.6 | 4.7 | 4.8 | 4.9 | 5 | 5.1 | 4.3 | 4.4 | 4.4 | 4.4 | 4.5 | 4.6 | 4.7 | 4.8 | 4.9 | 5 | 5.2 | 4.4 | 4.5 | 4.5 | 4.5 | 4.5 | 4.7 | 4.9 | 5.2 | 5.3 | 5.4 | 5.5 | 4.7 | 4.7 | 4.8 | 4.8 | 4.9 | 4.9 | 5 | 5.3 | 5.4 | 5.5 | 5.7 | 5.1 | 5.1 | 5.1 | 5.1 | 5.2 | 5.3 | 5.5 | 5.6 | 5.7 | 5.8 | 6 | 5.1 | 5.1 | 5.1 | 5.2 | 5.2 | 5.3 | 5.5 | 5.7 | 5.8 | 5.9 | 6.1 | 5.5 | 5.6 | 5.6 | 5.6 | 5.7 | 5.8 | 6.1 | 6.4 | 6.6 | 6.7 | 6.9 | 1.6 | 2.1 | 2.4 | 2.7 | 3 | 3.3 | 3.6 | 3.8 | 4 | 4.2 | 4.4 | 4.09e-06 | 1.29e-08 | -1.66e-11 | 3.7e-07 | 3.58e-10 | 0.277 | 1 | 3 | 1 | 3 | 1 | 3 | 1 |  |  |  | 636 | 662 | 599 | 635 | 0.92 |  | 59 | 74 | 52 | 54 | 55 | 56 | 56 | 57 | 58 | 60 | 61 | 61 | 62 | 62 | 63 | 63 | 64 | 64 | 64 | 65 | 66 | 67 | 68 |  | 140 |  | 665 | 77 | 111.3 | 42 | 0.325 | 67 | 2 | 3.53 | 360/270 | 333/265 | -3.1 | 0.754 | 0.915 | 0.98 | 0.99 | 0.999 | 0.999 | 0.999 | 0.999 | 0.999 | 0.999 | 0.999 | 0.999 | 0.999 | 0.999 | 0.999 | 0.999 | 0.999 | 0.999 | 0.999 | 0.999 | 0.999 | 0.997 | 0.995 | 0.993 | 0.991 | 0.987 | 0.98 | 0.964 | 0.943 | 0.91 | 0.862 | 0.8 | 0.724 | 0.638 | 0.542 | 0.433 | 0.568 | 0.837 | 0.96 | 0.98 | 0.998 | 0.998 | 0.998 | 0.998 | 0.998 | 0.998 | 0.998 | 0.998 | 0.998 | 0.998 | 0.998 | 0.998 | 0.998 | 0.998 | 0.998 | 0.998 | 0.998 | 0.995 | 0.991 | 0.986 | 0.981 | 0.973 | 0.959 | 0.928 | 0.889 | 0.828 | 0.744 | 0.639 | 0.523 | 0.406 | 0.295 | 0.189 | PG RP | 32 | MA | H-LaK2H | 692545 | (S-LAL9) | 691548 | H-LaK2A | 692545 | (LAC9) | 691547 |  |  | (N-LAK9) | 691547
★★ | 35 | H-LaK3 | 747510 | 50.95 | 50.72 | 0.01466 | 0.014794 | 1.706 | 1.71332 | 1.72133 | 1.72838 | 1.72965 | 1.73069 | 1.73471 | 1.73747 | 1.73998 | 1.7425 | 1.7432 | 1.74386 | 1.7468 | 1.74693 | 1.75042 | 1.75716 | 1.75799 | 1.76523 | 1.77195 | 1.7835 | 2.9896441 | -0.015385395 | 0.0214098946 | 0.000735181833 | -3.80789614e-05 | 2.29046629e-06 | 0.3022 | 0.2381 | 0.5505 | 0.2521 | 0.2359 | 0.4894 | -0.0023 | -0.0085 | 0.0186 | 0.0087 | 1.8 | 2.2 | 2.9 | 3.1 | 3.7 | 4 | 4.5 | 4.7 | 5 | 5.1 | 5.3 | 2.1 | 2.4 | 3.1 | 3.5 | 4 | 4.2 | 4.7 | 4.8 | 5.1 | 5.3 | 5.5 | 2.3 | 2.7 | 3.2 | 3.7 | 4.3 | 4.5 | 4.8 | 5.1 | 5.2 | 5.5 | 5.6 | 2.3 | 2.7 | 3.2 | 3.7 | 4.3 | 4.5 | 4.8 | 5.2 | 5.3 | 5.6 | 5.8 | 2.4 | 2.8 | 3.3 | 3.8 | 4.4 | 4.6 | 4.9 | 5.3 | 5.4 | 5.7 | 6 | 2.6 | 3 | 3.4 | 4 | 4.5 | 4.8 | 5.1 | 5.5 | 5.6 | 5.9 | 6.3 | 3.1 | 3.4 | 4 | 4.7 | 4.7 | 5.3 | 5.3 | 5.8 | 6 | 6.3 | 6.6 | 3.4 | 3.8 | 4.4 | 4.9 | 5.1 | 5.5 | 5.8 | 6.3 | 6.5 | 6.7 | 6.8 | 3.4 | 3.9 | 4.5 | 5 | 5.1 | 5.5 | 5.9 | 6.4 | 6.5 | 6.7 | 6.9 | 3.8 | 4.3 | 4.7 | 5.4 | 5.8 | 6.1 | 6.4 | 6.7 | 7 | 7.2 | 7.5 | -0.4 | 0.4 | 1.3 | 2.1 | 2.9 | 3.3 | 3.7 | 4.2 | 4.5 | 4.8 | 5.2 | 2.62e-06 | 2.82e-08 | -5.41e-11 | 5.36e-07 | -4.51e-11 | 0.224 | 1 | 1 | 1 | 3 | 1 | 2 | 1 |  |  |  | 674 | 695 | 603 | 641 | 0.8 |  | 53 | 66 | 49 | 51 | 53 | 54 | 54 | 54 | 55 | 56 | 56 | 56 | 57 | 57 | 57 | 58 | 58 | 59 | 59 | 60 | 61 | 62 | 63 |  | 165 |  | 769 | 50 | 120.3 | 45.3 | 0.328 | 96 | 1.56 | 4.1 | 370/300 | 332/264 | -0.4 | 0.779 | 0.931 | 0.986 | 0.997 | 0.999 | 0.999 | 0.999 | 0.999 | 0.999 | 0.999 | 0.999 | 0.999 | 0.999 | 0.999 | 0.999 | 0.999 | 0.999 | 0.999 | 0.999 | 0.999 | 0.999 | 0.997 | 0.994 | 0.99 | 0.987 | 0.98 | 0.968 | 0.946 | 0.907 | 0.85 | 0.767 | 0.64 | 0.42 | 0.155 |  |  | 0.612 | 0.868 | 0.963 | 0.994 | 0.998 | 0.998 | 0.998 | 0.998 | 0.998 | 0.998 | 0.998 | 0.998 | 0.998 | 0.998 | 0.998 | 0.998 | 0.998 | 0.998 | 0.998 | 0.998 | 0.997 | 0.994 | 0.99 | 0.981 | 0.974 | 0.959 | 0.935 | 0.891 | 0.817 | 0.724 | 0.589 | 0.41 | 0.18 | 0.034 |  |  | PG RP | 75 | B | H-LaK3 | 747510 | (S-LAM60) | 743493 | H-LaK3 | 747510 |  |  |  |  | (N-LAK28) | 744508
★★★ | 36 | H-LaK4L | 640602 | 60.2 | 60 | 0.010631 | 0.010709 | 1.60415 | 1.61142 | 1.61918 | 1.62562 | 1.6267 | 1.62759 | 1.63083 | 1.63296 | 1.63486 | 1.63674 | 1.63726 | 1.63775 | 1.6399 | 1.64 | 1.64254 | 1.64737 | 1.64797 | 1.65305 | 1.65776 | 1.66574 | 2.65004076 | -0.0146730544 | 0.0138448882 | 0.000700625352 | -6.6225e-05 | 3.53607313e-06 | 0.3067 | 0.2389 | 0.5343 | 0.2559 | 0.2372 | 0.4744 | -0.0026 | -0.0093 | 0.0289 | 0.011 | 2.7 | 2.8 | 2.9 | 2.9 | 2.9 | 2.9 | 2.9 | 2.9 | 2.9 | 2.9 | 3 | 2.9 | 2.9 | 2.9 | 2.9 | 2.9 | 2.9 | 3 | 3 | 3.1 | 3.1 | 3.1 | 2.9 | 2.9 | 2.9 | 3 | 3 | 3.1 | 3.1 | 3.2 | 3.3 | 3.4 | 3.4 | 2.9 | 2.9 | 3 | 3 | 3.1 | 3.2 | 3.2 | 3.2 | 3.3 | 3.4 | 3.4 | 2.9 | 3 | 3.1 | 3.2 | 3.2 | 3.2 | 3.2 | 3.2 | 3.3 | 3.4 | 3.4 | 3.1 | 3.1 | 3.2 | 3.2 | 3.2 | 3.3 | 3.3 | 3.4 | 3.5 | 3.5 | 3.5 | 3.2 | 3.2 | 3.4 | 3.4 | 3.5 | 3.5 | 3.5 | 3.6 | 3.7 | 3.8 | 3.8 | 3.3 | 3.3 | 3.5 | 3.6 | 3.7 | 3.7 | 3.8 | 3.9 | 4 | 4.1 | 4.1 | 3.4 | 3.4 | 3.5 | 3.6 | 3.7 | 3.8 | 3.8 | 3.9 | 4 | 4.1 | 4.1 | 3.7 | 3.9 | 3.9 | 3.9 | 3.9 | 4 | 4.1 | 4.2 | 4.3 | 4.3 | 4.3 | 0.3 | 0.8 | 1.2 | 1.6 | 1.8 | 1.9 | 2.1 | 2.2 | 2.4 | 2.6 | 2.7 | 2.19e-06 | 1.2e-08 | -2.68e-11 | 3.21e-07 | 4.86e-10 | 0.22 | 3 | 2 | 4 | 4 | 5 | 4 | 3 |  |  |  | 667 | 700 | 603 | 637 | 1.03 |  | 62 | 80 | 57 | 59 | 60 | 60 | 61 | 62 | 62 | 63 | 63 | 65 | 65 | 66 | 66 | 67 | 67 | 68 | 69 | 70 | 71 | 72 | 73 |  | 115 |  | 640 | 78 | 113.3 | 44 | 0.289 | 86 | 1.84 | 2.98 | 355/270 | 334/266 | -3.3 | 0.777 | 0.926 | 0.985 | 0.999 | 0.999 | 0.999 | 0.999 | 0.999 | 0.999 | 0.999 | 0.999 | 0.999 | 0.999 | 0.999 | 0.999 | 0.999 | 0.999 | 0.999 | 0.999 | 0.998 | 0.997 | 0.995 | 0.993 | 0.991 | 0.989 | 0.986 | 0.979 | 0.965 | 0.941 | 0.906 | 0.858 | 0.791 | 0.706 | 0.612 | 0.514 | 0.419 | 0.604 | 0.857 | 0.97 | 0.998 | 0.998 | 0.998 | 0.998 | 0.998 | 0.998 | 0.998 | 0.998 | 0.998 | 0.998 | 0.998 | 0.998 | 0.998 | 0.998 | 0.998 | 0.998 | 0.996 | 0.993 | 0.99 | 0.987 | 0.984 | 0.977 | 0.971 | 0.956 | 0.931 | 0.883 | 0.823 | 0.736 | 0.628 | 0.505 | 0.38 | 0.271 | 0.183 | PG RP | 41 | MA | H-LaK4L | 640602 | S-BSM81 | 640601 | H-LaK4L | 640602 | LACL60 | 640602 | (K-LaKn2) | 641601 | N-LAK21 | 640601
★★ | 37 | H-LaK5A | 678555 | 55.52 | 55.26 | 0.012211 | 0.012319 | 1.64174 | 1.64851 | 1.65581 | 1.66213 | 1.66325 | 1.66416 | 1.66763 | 1.66996 | 1.67209 | 1.6742 | 1.67479 | 1.67533 | 1.67779 | 1.6779 | 1.68081 | 1.68641 | 1.6871 | 1.69304 | 1.69854 | 1.70795 | 2.76662 | -0.013765997 | 0.0168042016 | 0.000709094213 | -5.52664143e-05 | 3.02453719e-06 | 0.303 | 0.2383 | 0.543 | 0.2525 | 0.2362 | 0.4822 | -0.001 | -0.0084 | 0.0131 | 0.0044 | 1.9 | 1.8 | 1.8 | 1.8 | 1.8 | 1.8 | 2 | 2 | 2.2 | 2.3 | 2.4 | 2.1 | 2 | 2 | 2.1 | 2 | 2.1 | 2.1 | 2.2 | 2.3 | 2.4 | 2.5 | 2.2 | 2.2 | 2.2 | 2.2 | 2.2 | 2.3 | 2.3 | 2.4 | 2.5 | 2.6 | 2.7 | 2.2 | 2.2 | 2.2 | 2.2 | 2.2 | 2.3 | 2.4 | 2.5 | 2.7 | 2.7 | 2.7 | 2.2 | 2.2 | 2.2 | 2.2 | 2.3 | 2.4 | 2.4 | 2.5 | 2.7 | 2.7 | 2.8 | 2.3 | 2.4 | 2.4 | 2.4 | 2.4 | 2.5 | 2.5 | 2.5 | 2.7 | 2.8 | 2.9 | 2.5 | 2.5 | 2.6 | 2.6 | 2.6 | 2.6 | 2.9 | 3 | 3.2 | 3.3 | 3.5 | 2.7 | 2.7 | 2.8 | 2.8 | 2.9 | 3 | 3.2 | 3.3 | 3.4 | 3.5 | 3.7 | 2.7 | 2.8 | 2.8 | 2.9 | 2.9 | 3 | 3.2 | 3.4 | 3.5 | 3.7 | 3.8 | 3.1 | 3.2 | 3.2 | 3.2 | 3.4 | 3.4 | 3.6 | 3.6 | 3.8 | 3.9 | 4 | -0.5 | -0.1 | 0.3 | 0.5 | 0.8 | 1.1 | 1.3 | 1.5 | 1.8 | 1.9 | 2.1 | 1.13e-07 | 1.17e-08 | -1.44e-11 | 4.21e-07 | 4.77e-10 | 0.211 | 3 | 3 | 3 | 3 | 2 | 3 | 1 |  |  |  | 658 | 684 | 595 | 630 | 0.76 |  | 70 | 81 | 62 | 65 | 67 | 68 | 69 | 70 | 71 | 71 | 72 | 73 | 73 | 74 | 75 | 75 | 76 | 78 | 79 | 80 | 81 | 82 | 83 |  | 120 |  | 595 | 117 | 94.6 | 37.3 | 0.27 | 90 | 1.74 | 3.53 | 360/275 | 339/274 | -1.3 | 0.791 | 0.925 | 0.976 | 0.99 | 0.996 | 0.996 | 0.999 | 0.999 | 0.999 | 0.999 | 0.999 | 0.999 | 0.999 | 0.999 | 0.999 | 0.998 | 0.998 | 0.998 | 0.998 | 0.998 | 0.996 | 0.996 | 0.995 | 0.993 | 0.991 | 0.987 | 0.98 | 0.966 | 0.943 | 0.909 | 0.853 | 0.777 | 0.686 | 0.58 | 0.467 | 0.355 | 0.625 | 0.855 | 0.953 | 0.979 | 0.991 | 0.991 | 0.998 | 0.998 | 0.998 | 0.998 | 0.998 | 0.998 | 0.998 | 0.998 | 0.998 | 0.997 | 0.997 | 0.997 | 0.997 | 0.996 | 0.993 | 0.992 | 0.99 | 0.987 | 0.983 | 0.974 | 0.96 | 0.933 | 0.889 | 0.826 | 0.727 | 0.603 | 0.471 | 0.336 | 0.218 | 0.126 | PG RP | 45 | A | H-LaK5A | 678555 | S-LAL12Q | 678553 | H-LaK5A | 678555 | LAC12 | 678555 | K-LaK12 | 678555 | N-LAK12 | 678552
| 38 | H-LaK6 | 694533 | 53.31 | 53.11 | 0.013008 | 0.013115 | 1.65451 | 1.66191 | 1.66989 | 1.67672 | 1.67791 | 1.67889 | 1.68258 | 1.68506 | 1.68731 | 1.68955 | 1.69018 | 1.69076 | 1.69337 | 1.6935 | 1.6966 | 1.70256 | 1.7033 | 1.70965 | 1.71556 | 1.72565 | 2.81648072 | -0.0152313167 | 0.0176168363 | 0.000807769313 | -5.32742539e-05 | 2.58509025e-06 | 0.3037 | 0.2383 | 0.545 | 0.2531 | 0.2364 | 0.4842 | -0.0026 | -0.01 | 0.0211 | 0.0075 | 5 | 4.8 | 4.7 | 4.7 | 4.6 | 4.9 | 5 | 5 | 5.1 | 5.1 | 5 | 5.1 | 5.1 | 5 | 5 | 5 | 5.1 | 5.2 | 5.3 | 5.4 | 5.5 | 5.4 | 5.2 | 5.3 | 5.3 | 5.2 | 5.2 | 5.3 | 5.4 | 5.6 | 5.8 | 5.9 | 6 | 5.3 | 5.3 | 5.3 | 5.2 | 5.2 | 5.3 | 5.5 | 5.7 | 5.9 | 6 | 6 | 5.3 | 5.4 | 5.3 | 5.3 | 5.3 | 5.4 | 5.6 | 5.8 | 6 | 6.1 | 6.1 | 5.4 | 5.5 | 5.4 | 5.3 | 5.4 | 5.6 | 5.8 | 6 | 6.1 | 6.3 | 6.3 | 5.8 | 5.7 | 5.6 | 5.6 | 5.7 | 5.8 | 6 | 6.1 | 6.4 | 6.6 | 6.7 | 6.1 | 5.9 | 5.9 | 5.9 | 6 | 6.2 | 6.4 | 6.5 | 6.8 | 7 | 7.2 | 6.1 | 6 | 6 | 6 | 6.1 | 6.3 | 6.5 | 6.6 | 6.9 | 7.1 | 7.3 | 6.5 | 6.4 | 6.4 | 6.4 | 6.5 | 6.7 | 6.9 | 7 | 7.3 | 7.5 | 7.6 | 2.6 | 3.1 | 3.3 | 3.6 | 3.8 | 4.1 | 4.5 | 4.8 | 5.1 | 5.3 | 5.3 | 5.25e-06 | 1.04e-08 | -7.12e-12 | 6.31e-07 | 9.91e-10 | 0.0671 | 2 | 3 | 1 | 3 | 1 | 2 | 1 |  |  |  | 646 | 674 | 580 | 625 | 0.94 |  | 51 | 67 | 46 | 47 | 49 | 50 | 51 | 52 | 52 | 53 | 54 | 54 | 55 | 55 | 56 | 56 | 57 | 58 | 58 | 59 | 60 | 61 | 62 |  | 145 |  | 665 | 84 | 109.8 | 42 | 0.309 | 87 | 1.96 | 3.57 | 360/300 | 338/297 | -1.8 | 0.752 | 0.915 | 0.983 | 0.998 | 0.999 | 0.999 | 0.999 | 0.999 | 0.999 | 0.999 | 0.999 | 0.999 | 0.999 | 0.999 | 0.999 | 0.999 | 0.999 | 0.999 | 0.999 | 0.999 | 0.999 | 0.999 | 0.994 | 0.99 | 0.987 | 0.981 | 0.971 | 0.955 | 0.924 | 0.879 | 0.81 | 0.707 | 0.551 | 0.301 |  |  | 0.566 | 0.837 | 0.966 | 0.996 | 0.998 | 0.998 | 0.998 | 0.998 | 0.998 | 0.998 | 0.998 | 0.998 | 0.998 | 0.998 | 0.998 | 0.998 | 0.998 | 0.998 | 0.998 | 0.998 | 0.998 | 0.998 | 0.989 | 0.985 | 0.977 | 0.966 | 0.946 | 0.91 | 0.856 | 0.771 | 0.654 | 0.499 | 0.3 | 0.089 |  |  | PG RP | 60 | B | H-LaK6 | 694533 | L-LAL13 | 694532 | H-LaK6A | 694534 | LAC13 | 694533
★★★ | 39 | H-LaK7 | 713539 | 53.94 | 53.72 | 0.013219 | 0.013332 | 1.6745 | 1.6816 | 1.6893 | 1.69601 | 1.6972 | 1.69818 | 1.7019 | 1.70441 | 1.7067 | 1.70898 | 1.70962 | 1.71021 | 1.71287 | 1.713 | 1.71615 | 1.7222 | 1.72295 | 1.72943 | 1.73545 | 1.74574 | 2.87989018 | -0.0146958687 | 0.0189956868 | 0.000606495285 | -2.91346717e-05 | 1.65584289e-06 | 0.3041 | 0.2383 | 0.5469 | 0.2535 | 0.2363 | 0.486 | -0.0028 | -0.0071 | 0.0155 | 0.0057 | 3.6 | 3.6 | 3.7 | 3.7 | 3.7 | 3.7 | 3.8 | 3.9 | 4.1 | 4.2 | 4.3 | 3.8 | 3.8 | 3.9 | 3.9 | 3.9 | 3.9 | 4 | 4.1 | 4.3 | 4.4 | 4.5 | 4 | 4 | 4.1 | 4.1 | 4.1 | 4.2 | 4.3 | 4.5 | 4.7 | 4.8 | 5 | 4.1 | 4 | 4.1 | 4.1 | 4.1 | 4.2 | 4.3 | 4.5 | 4.7 | 4.8 | 5 | 4.1 | 4.1 | 4.1 | 4.1 | 4.2 | 4.2 | 4.4 | 4.5 | 4.8 | 4.9 | 5.1 | 4.2 | 4.3 | 4.3 | 4.4 | 4.4 | 4.5 | 4.7 | 4.8 | 5.1 | 5.3 | 5.4 | 4.3 | 4.3 | 4.5 | 4.5 | 4.6 | 4.7 | 4.9 | 5 | 5.3 | 5.4 | 5.6 | 4.7 | 4.8 | 4.8 | 5 | 5 | 5.1 | 5.3 | 5.4 | 5.4 | 5.6 | 5.7 | 4.7 | 4.9 | 4.9 | 5.1 | 5.1 | 5.2 | 5.3 | 5.4 | 5.4 | 5.6 | 5.7 | 5.1 | 5.2 | 5.3 | 5.4 | 5.5 | 5.6 | 5.7 | 5.8 | 6 | 6.2 | 6.5 | 1.3 | 1.8 | 2.1 | 2.4 | 2.7 | 2.9 | 3.2 | 3.5 | 3.9 | 4.1 | 4.3 | 3.18e-06 | 1.31e-08 | -1.47e-11 | 5.57e-07 | 3.42e-10 | 0.146 | 1 | 2 | 1 | 3 | 1 | 2 | 1 |  |  |  | 640 | 665 | 573 | 619 | 0.77 |  | 61 | 77 | 53 | 54 | 56 | 57 | 57 | 58 | 61 | 62 | 62 | 63 | 64 | 64 | 65 | 65 | 66 | 67 | 67 | 68 | 69 | 70 | 71 |  | 142 |  | 626 | 76 | 111.1 | 43.2 | 0.285 | 64 | 1.67 | 3.78 | 360/270 | 337/268 | -1.7 | 0.774 | 0.924 | 0.986 | 0.999 | 0.999 | 0.999 | 0.999 | 0.999 | 0.999 | 0.999 | 0.999 | 0.999 | 0.999 | 0.999 | 0.999 | 0.999 | 0.999 | 0.999 | 0.999 | 0.999 | 0.998 | 0.997 | 0.995 | 0.993 | 0.99 | 0.987 | 0.975 | 0.95 | 0.914 | 0.86 | 0.785 | 0.687 | 0.577 | 0.464 | 0.355 | 0.248 | 0.6 | 0.854 | 0.972 | 0.998 | 0.998 | 0.998 | 0.998 | 0.998 | 0.998 | 0.998 | 0.998 | 0.998 | 0.998 | 0.998 | 0.998 | 0.998 | 0.998 | 0.998 | 0.998 | 0.998 | 0.996 | 0.993 | 0.99 | 0.984 | 0.977 | 0.964 | 0.939 | 0.899 | 0.833 | 0.738 | 0.614 | 0.473 | 0.334 | 0.217 | 0.128 | 0.063 | PG RP | 32 | MA | H-LaK7 | 713539 | S-LAL8 | 713539 | H-LaK7A | 713538 | LAC8 | 713539 | K-LaK8 | 713539 | N-LAK8 | 713538
| 40 | H-LaK8A | 720503 | 50.34 | 50.1 | 0.014302 | 0.014439 | 1.68225 | 1.68879 | 1.69593 | 1.70232 | 1.70349 | 1.70446 | 1.70823 | 1.71084 | 1.71325 | 1.71568 | 1.71636 | 1.717 | 1.71987 | 1.72 | 1.72341 | 1.72998 | 1.7308 | 1.73785 | 1.74443 | 1.75588 | 2.8993347 | -0.0134878716 | 0.0190766692 | 0.00136400166 | -0.000150217455 | 9.1604847e-06 | 0.3021 | 0.2384 | 0.5503 | 0.2521 | 0.2362 | 0.4883 | -0.003 | -0.0097 | 0.0005 | -0.0003 | 2 | 1.9 | 1.9 | 2 | 2 | 2.1 | 2.2 | 2.2 | 2.3 | 2.5 | 2.6 | 2.2 | 2.2 | 2.2 | 2.2 | 2.3 | 2.4 | 2.5 | 2.5 | 2.7 | 2.8 | 2.9 | 2.4 | 2.4 | 2.4 | 2.5 | 2.5 | 2.5 | 2.6 | 2.7 | 2.9 | 3 | 3.2 | 2.5 | 2.4 | 2.4 | 2.5 | 2.5 | 2.5 | 2.7 | 2.7 | 2.9 | 3.1 | 3.3 | 2.5 | 2.5 | 2.5 | 2.6 | 2.6 | 2.6 | 2.7 | 2.8 | 3 | 3.1 | 3.3 | 2.6 | 2.6 | 2.6 | 2.7 | 2.7 | 2.8 | 2.9 | 3 | 3.2 | 3.4 | 3.6 | 2.9 | 2.9 | 3 | 3 | 3 | 3.1 | 3.3 | 3.4 | 3.6 | 3.8 | 4 | 3.3 | 3.3 | 3.3 | 3.3 | 3.4 | 3.5 | 3.7 | 3.8 | 3.9 | 4 | 4.2 | 3.3 | 3.4 | 3.4 | 3.4 | 3.4 | 3.5 | 3.7 | 3.8 | 4 | 4.1 | 4.3 | 3.6 | 3.7 | 3.8 | 3.8 | 3.9 | 4 | 4.2 | 4.3 | 4.6 | 4.7 | 5 | -0.3 | 0.2 | 0.5 | 0.9 | 1.1 | 1.3 | 1.5 | 1.8 | 2.1 | 2.3 | 2.5 | 1.67e-07 | 1.21e-08 | -1.18e-11 | 5.4e-07 | 3.41e-10 | 0.206 | 1 | 3 | 1 | 3 | 1 | 2 | 1 |  |  |  | 650 | 679 | 588 | 616 | 0.96 |  | 71 | 88 | 63 | 66 | 68 | 68 | 69 | 70 | 71 | 71 | 72 | 72 | 73 | 73 | 74 | 74 | 75 | 75 | 76 | 77 | 79 | 80 | 81 |  | 125 |  | 606 | 108 | 107.5 | 40.9 | 0.313 | 76 | 1.73 | 3.87 | 370/305 | 345/305 | -0.5 | 0.828 | 0.946 | 0.991 | 0.999 | 0.999 | 0.999 | 0.999 | 0.999 | 0.999 | 0.999 | 0.999 | 0.999 | 0.999 | 0.999 | 0.999 | 0.999 | 0.999 | 0.999 | 0.999 | 0.999 | 0.998 | 0.997 | 0.995 | 0.992 | 0.987 | 0.979 | 0.965 | 0.945 | 0.9 | 0.812 | 0.717 | 0.581 | 0.326 | 0.088 |  |  | 0.686 | 0.895 | 0.982 | 0.998 | 0.998 | 0.998 | 0.998 | 0.998 | 0.998 | 0.998 | 0.998 | 0.998 | 0.998 | 0.998 | 0.998 | 0.998 | 0.998 | 0.998 | 0.998 | 0.998 | 0.996 | 0.994 | 0.99 | 0.983 | 0.974 | 0.959 | 0.931 | 0.88 | 0.804 | 0.689 | 0.53 | 0.33 | 0.11 | 0.008 |  |  | PG RP | 52 | A | H-LaK8A | 720503 | S-LAL10 | 720502 | H-LaK8A | 720503 | LAC10 | 720504 | K-LaK10 | 720503 | N-LAK10 | 720506
★★ | 41 | H-LaK8B | 720503 | 50.34 | 50.1 | 0.014302 | 0.014439 |  |  |  | 1.70247 | 1.7036 | 1.70455 | 1.70826 | 1.71086 | 1.71327 | 1.71569 | 1.71638 | 1.71701 | 1.71987 | 1.72 | 1.72341 | 1.73 | 1.73082 | 1.73789 | 1.7445 | 1.75588 | 2.89634931 | -0.0117449806 | 0.021215699 | 0.000632018297 | -3.39053843e-05 | 2.46626102e-06 | 0.3014 | 0.2384 | 0.5517 | 0.2507 | 0.2362 | 0.4896 | -0.0016 | -0.0083 | -0.0051 | -0.0017 | 1 | 1.1 | 1.2 | 1.2 | 1.2 | 1.3 | 1.4 | 1.5 | 1.6 | 1.7 | 1.7 | 1.2 | 1.3 | 1.3 | 1.4 | 1.4 | 1.4 | 1.5 | 1.7 | 1.7 | 1.9 | 2 | 1.5 | 1.6 | 1.6 | 1.6 | 1.6 | 1.7 | 1.7 | 1.9 | 2 | 2.2 | 2.3 | 1.7 | 1.8 | 1.8 | 1.8 | 1.8 | 2 | 2 | 2.1 | 2.2 | 2.4 | 2.5 | 1.8 | 2 | 2 | 2 | 2 | 2.2 | 2.2 | 2.3 | 2.4 | 2.6 | 2.7 | 2 | 2.2 | 2.3 | 2.3 | 2.3 | 2.4 | 2.5 | 2.7 | 2.8 | 2.9 | 3 | 2.4 | 2.4 | 2.5 | 2.6 | 2.7 | 2.7 | 2.8 | 2.9 | 3.1 | 3.3 | 3.3 | 2.7 | 2.8 | 2.8 | 2.8 | 2.9 | 2.9 | 3 | 3.2 | 3.3 | 3.5 | 3.5 | 2.7 | 2.9 | 2.9 | 2.9 | 3 | 3 | 3.1 | 3.3 | 3.4 | 3.6 | 3.7 | 3.1 | 3.3 | 3.3 | 3.4 | 3.4 | 3.4 | 3.5 | 3.7 | 3.8 | 3.9 | 4 | -1 | -0.3 | 0 | 0.3 | 0.5 | 0.9 | 1 | 1.3 | 1.5 | 1.8 | 1.9 | -1.62e-06 | 1.34e-08 | -1.84e-11 | 8.88e-07 | 4.63e-11 | 6.23e-09 | 1 | 3 | 1 | 3 | 1 | 2 | 1 |  |  |  | 651 | 680 | 589 | 617 | 0.83 |  | 74 | 88 | 66 | 68 | 69 | 70 | 71 | 72 | 73 | 74 | 75 | 75 | 76 | 77 | 78 | 79 | 79 | 80 | 81 | 83 | 84 | 85 | 87 |  | 113 |  | 606 | 156 | 103.9 | 39.9 | 0.301 | 90 | 1.67 | 3.91 | 365/300 | 341/295 | -1.3 | 0.876 | 0.965 | 0.986 | 0.995 | 0.998 | 0.999 | 0.999 | 0.999 | 0.999 | 0.999 | 0.999 | 0.999 | 0.999 | 0.999 | 0.999 | 0.999 | 0.999 | 0.999 | 0.999 | 0.998 | 0.997 | 0.996 | 0.994 | 0.992 | 0.989 | 0.984 | 0.975 | 0.958 | 0.931 | 0.89 | 0.821 | 0.724 | 0.57 | 0.336 |  |  | 0.768 | 0.932 | 0.973 | 0.99 | 0.997 | 0.998 | 0.998 | 0.998 | 0.998 | 0.998 | 0.998 | 0.998 | 0.998 | 0.998 | 0.998 | 0.998 | 0.998 | 0.998 | 0.997 | 0.996 | 0.994 | 0.992 | 0.989 | 0.984 | 0.978 | 0.968 | 0.95 | 0.919 | 0.868 | 0.792 | 0.674 | 0.524 | 0.325 | 0.113 |  |  | PG RP | 52 | MA | H-LaK8B | 720503 | S-LAL10 | 720502 | H-LaK8B | 720503 | LAC10 | 720504 | K-LaK10 | 720503 | N-LAK10 | 720506
★★ | 42 | H-LaK9 | 699511 | 51.11 | 50.82 | 0.013682 | 0.013825 | 1.66716 | 1.67189 | 1.6773 | 1.68265 | 1.6837 | 1.68458 | 1.6881 | 1.69058 | 1.69288 | 1.6952 | 1.69585 | 1.69646 | 1.69918 | 1.6993 | 1.70256 | 1.70888 | 1.70967 | 1.7165 | 1.72288 | 1.73368 | 2.82518848 | -0.00925237822 | 0.0231572298 | -0.000565059188 | 0.000162553405 | -9.14469356e-06 | 0.2997 | 0.2383 | 0.5569 | 0.2495 | 0.2358 | 0.494 | -0.0001 | -0.0018 | -0.0116 | -0.0041 | -2.7 | -2.7 | -2.6 | -2.5 | -2.5 | -2.5 | -2.4 | -2.3 | -2.3 | -2.1 | -2.1 | -2.5 | -2.5 | -2.4 | -2.3 | -2.2 | -2.2 | -2.1 | -1.8 | -1.8 | -1.7 | -1.6 | -2.3 | -2.2 | -2 | -1.8 | -1.7 | -1.7 | -1.5 | -1.4 | -1.2 | -1.2 | -1.1 | -2.3 | -2.1 | -2 | -1.8 | -1.7 | -1.6 | -1.5 | -1.4 | -1.2 | -1.2 | -1.1 | -2.2 | -2 | -1.9 | -1.8 | -1.6 | -1.6 | -1.4 | -1.4 | -1.2 | -1.2 | -1 | -2 | -1.8 | -1.7 | -1.5 | -1.5 | -1.4 | -1.2 | -1 | -1 | -0.8 | -0.7 | -1.7 | -1.7 | -1.5 | -1.4 | -1.4 | -1.3 | -1.1 | -1 | -0.9 | -0.8 | -0.5 | -1.6 | -1.5 | -1.4 | -1.3 | -1.3 | -1.1 | -0.9 | -0.8 | -0.6 | -0.7 | -0.3 | -1.6 | -1.5 | -1.3 | -1.2 | -1.1 | -1 | -0.8 | -0.7 | -0.6 | -0.5 | -0.2 | -1.4 | -1.4 | -1.2 | -1 | -0.9 | -0.8 | -0.6 | -0.4 | -0.4 | -0.1 | 0.1 | -4.9 | -4.3 | -3.9 | -3.5 | -3.1 | -2.9 | -2.6 | -2.4 | -2.1 | -2 | -1.8 | -7.86e-06 | 1.43e-08 | -2.55e-11 | 6.68e-07 | 5.75e-10 | 2.86e-16 | 1 | 3 | 2 | 3 | 1 | 3 | 1 |  |  |  | 654 | 695 | 618 | 645 | 0.66 |  | 85 | 95 | 79 | 80 | 81 | 82 | 83 | 85 | 85 | 87 | 88 | 88 | 90 | 91 | 91 | 91 | 93 | 94 | 94 | 96 | 96 | 96 | 98 |  | 96 |  | 511 | 253 | 84.5 | 32.3 | 0.309 | 81 | 1.37 | 4.26 | 370/310 | 355/304 | -0.4 | 0.916 | 0.969 | 0.987 | 0.994 | 0.998 | 0.999 | 0.999 | 0.999 | 0.999 | 0.999 | 0.999 | 0.999 | 0.999 | 0.999 | 0.999 | 0.999 | 0.999 | 0.999 | 0.996 | 0.994 | 0.991 | 0.989 | 0.987 | 0.982 | 0.976 | 0.966 | 0.948 | 0.918 | 0.868 | 0.792 | 0.685 | 0.54 | 0.366 | 0.2 |  |  | 0.838 | 0.939 | 0.974 | 0.988 | 0.995 | 0.998 | 0.998 | 0.998 | 0.998 | 0.998 | 0.998 | 0.998 | 0.998 | 0.998 | 0.998 | 0.998 | 0.998 | 0.998 | 0.992 | 0.988 | 0.983 | 0.978 | 0.974 | 0.964 | 0.953 | 0.934 | 0.899 | 0.842 | 0.754 | 0.627 | 0.469 | 0.292 | 0.134 | 0.04 |  |  | PG RP | 65 | B | H-LaK9 | 699511 | S-LAL20 | 699511
| 43 | H-LaK10 | 651559 | 55.89 | 55.62 | 0.01165 | 0.011757 | 1.61921 | 1.62487 | 1.63105 | 1.6365 | 1.63749 | 1.6383 | 1.64144 | 1.64361 | 1.6456 | 1.6476 | 1.64816 | 1.64869 | 1.65103 | 1.65113 | 1.65391 | 1.65925 | 1.65992 | 1.66558 | 1.67083 | 1.67985 | 2.68014719 | -0.0113022222 | 0.0149971961 | 0.00108435 | -0.000125822106 | 7.18648482e-06 | 0.303 | 0.2386 | 0.5433 | 0.2526 | 0.2365 | 0.4814 | -0.001 | -0.0074 | -0.0127 | -0.0058 | 2.5 | 2.5 | 2.5 | 2.5 | 2.5 | 2.6 | 2.6 | 2.7 | 2.8 | 2.9 | 3 | 2.8 | 2.7 | 2.8 | 2.8 | 2.8 | 2.8 | 2.9 | 3 | 3.1 | 3.2 | 3.3 | 2.9 | 2.8 | 2.9 | 3 | 3 | 3 | 3.1 | 3.2 | 3.2 | 3.3 | 3.4 | 3 | 2.9 | 2.9 | 3 | 3 | 3 | 3.1 | 3.2 | 3.2 | 3.3 | 3.4 | 3 | 2.9 | 2.9 | 3 | 3 | 3 | 3.1 | 3.3 | 3.3 | 3.4 | 3.5 | 3.1 | 3.1 | 3.1 | 3.1 | 3.1 | 3.1 | 3.2 | 3.4 | 3.5 | 3.6 | 3.7 | 3.3 | 3.3 | 3.3 | 3.3 | 3.3 | 3.4 | 3.6 | 3.7 | 3.8 | 3.9 | 4 | 3.5 | 3.5 | 3.5 | 3.5 | 3.5 | 3.6 | 3.8 | 3.9 | 4.1 | 4.2 | 4.3 | 3.6 | 3.6 | 3.6 | 3.6 | 3.6 | 3.7 | 3.9 | 4 | 4.2 | 4.3 | 4.4 | 4 | 4 | 4 | 4.1 | 4.1 | 4.2 | 4.4 | 4.6 | 4.8 | 4.9 | 5 | 0.3 | 0.7 | 1 | 1.4 | 1.6 | 1.7 | 2 | 2.3 | 2.4 | 2.6 | 2.8 | 1.69e-06 | 1.16e-08 | -1.39e-11 | 3.41e-07 | 4.23e-10 | 0.278 | 1 | 2 | 1 | 4 | 1 | 2 | 2 |  |  |  | 656 | 687 | 589 | 629 | 0.8 |  | 67 | 82 | 59 | 61 | 62 | 63 | 63 | 64 | 65 | 65 | 66 | 67 | 68 | 68 | 69 | 69 | 70 | 71 | 72 | 73 | 74 | 75 | 76 |  | 127 |  | 552 | 170 | 90.3 | 34.4 | 0.311 | 54 | 1.9 | 3.72 | 350/275 | 329/275 | -4 | 0.891 | 0.966 | 0.99 | 0.995 | 0.999 | 0.999 | 0.999 | 0.999 | 0.999 | 0.999 | 0.999 | 0.999 | 0.999 | 0.999 | 0.999 | 0.999 | 0.999 | 0.999 | 0.999 | 0.999 | 0.999 | 0.998 | 0.996 | 0.994 | 0.991 | 0.988 | 0.982 | 0.971 | 0.952 | 0.92 | 0.867 | 0.79 | 0.684 | 0.551 | 0.401 | 0.249 | 0.794 | 0.933 | 0.98 | 0.99 | 0.998 | 0.998 | 0.998 | 0.998 | 0.998 | 0.998 | 0.998 | 0.998 | 0.998 | 0.998 | 0.998 | 0.998 | 0.998 | 0.998 | 0.998 | 0.998 | 0.998 | 0.995 | 0.992 | 0.989 | 0.985 | 0.979 | 0.968 | 0.945 | 0.91 | 0.849 | 0.756 | 0.628 | 0.469 | 0.305 | 0.163 | 0.064 | PG RP | 45 | A | H-LaK10 | 651559 | S-LAL54Q | 651562 | H-LaK10 | 651559 |  |  |  |  | N-LAK22 | 651559
★★ | 44 | H-LaK11 | 651562 | 56.24 | 56.02 | 0.011576 | 0.01167 |  |  |  |  | 1.63688 | 1.63776 | 1.64113 | 1.6434 | 1.64543 | 1.64747 | 1.64803 | 1.64856 | 1.65089 | 1.651 | 1.65376 | 1.65905 | 1.6597 | 1.66534 | 1.67056 | 1.67944 | 2.67752226 | -0.0124341775 | 0.0181020008 | -0.000138622158 | 6.22866969e-05 | -3.07013984e-06 | 0.3049 | 0.2384 | 0.5434 | 0.2545 | 0.2365 | 0.4833 | -0.0022 | -0.0068 | 0.0262 | 0.0123 | 4.3 | 4.3 | 4.3 | 4.3 | 4.4 | 4.4 | 4.5 | 4.5 | 4.5 | 4.6 | 4.6 | 4.5 | 4.5 | 4.5 | 4.6 | 4.6 | 4.8 | 4.9 | 5 | 5 | 5.1 | 5.2 | 4.6 | 4.7 | 4.7 | 4.8 | 4.9 | 4.9 | 5.1 | 5.1 | 5.2 | 5.3 | 5.4 | 4.7 | 4.8 | 4.9 | 4.9 | 5 | 5 | 5.2 | 5.3 | 5.4 | 5.5 | 5.5 | 4.9 | 4.9 | 4.9 | 5.1 | 5.2 | 5.2 | 5.3 | 5.5 | 5.6 | 5.7 | 5.7 | 5.1 | 5.3 | 5.4 | 5.5 | 5.5 | 5.6 | 5.8 | 5.9 | 6 | 6.1 | 6.1 | 5.5 | 5.5 | 5.6 | 5.6 | 5.6 | 5.8 | 5.9 | 5.9 | 6.1 | 6.2 | 6.2 | 5.7 | 5.7 | 5.8 | 5.9 | 6 | 6 | 6.1 | 6.2 | 6.3 | 6.4 | 6.5 | 5.8 | 5.8 | 5.8 | 5.9 | 6 | 6.2 | 6.2 | 6.3 | 6.4 | 6.4 | 6.6 | 6.2 | 6.2 | 6.3 | 6.4 | 6.5 | 6.7 | 6.9 | 7 | 7.2 | 7.3 | 7.4 | 2.2 | 2.7 | 3 | 3.5 | 3.8 | 3.9 | 4.2 | 4.5 | 4.7 | 4.9 | 5 | 4.7e-06 | 1.3e-08 | -2.38e-11 | 8.51e-07 | 6.66e-10 | 4.15e-14 | 1 | 1 | 1 | 3 | 1 | 2 |  |  |  |  | 689 | 723 | 646 | 679 | 0.998 |  | 40 | 56 | 32 | 34 | 36 | 36 | 36 | 37 | 39 | 40 | 41 | 41 | 42 | 42 | 42 | 43 | 45 | 46 | 48 | 49 | 51 | 52 | 54 |  | 153 |  | 680 | 75 | 104.6 | 40.4 | 0.296 | 121 | 2.27 | 3.34 | 360/280 | 342/277 | -1.3 | 0.789 | 0.933 | 0.98 | 0.993 | 0.997 | 0.995 | 0.999 | 0.999 | 0.999 | 0.999 | 0.999 | 0.999 | 0.999 | 0.999 | 0.999 | 0.999 | 0.999 | 0.999 | 0.999 | 0.999 | 0.998 | 0.998 | 0.997 | 0.993 | 0.989 | 0.983 | 0.973 | 0.956 | 0.926 | 0.883 | 0.817 | 0.732 | 0.627 | 0.508 | 0.383 | 0.265 | 0.623 | 0.871 | 0.961 | 0.985 | 0.994 | 0.991 | 0.998 | 0.998 | 0.998 | 0.998 | 0.998 | 0.998 | 0.998 | 0.998 | 0.998 | 0.998 | 0.998 | 0.998 | 0.998 | 0.998 | 0.997 | 0.996 | 0.993 | 0.987 | 0.978 | 0.967 | 0.947 | 0.913 | 0.858 | 0.781 | 0.667 | 0.536 | 0.393 | 0.258 | 0.146 | 0.07 | PG RP | 50 | C | H-LaK11 | 651562 | S-LAL54Q | 651562 | H-LaK10 | 651559 |  |  |  |  | N-LAK22 | 651559
| 45 | H-LaK12 | 697562 | 56.19 | 55.98 | 0.0124 | 0.0125 | 1.65825 | 1.66578 | 1.67381 | 1.68059 | 1.68176 | 1.68271 | 1.68629 | 1.68869 | 1.69087 | 1.69301 | 1.69361 | 1.69418 | 1.69668 | 1.6968 | 1.69975 | 1.70541 | 1.70611 | 1.7121 | 1.71764 | 1.72713 | 2.83112539 | -0.0155847682 | 0.0158070931 | 0.00124470183 | -0.000141192909 | 7.83660883e-06 | 0.3056 | 0.2379 | 0.5395 | 0.2552 | 0.236 | 0.4792 | -0.0027 | -0.0108 | 0.0182 | 0.0067 | 1.5 | 1.6 | 1.7 | 1.8 | 2 | 2.1 | 2.1 | 2.1 | 2.1 | 2.2 | 2.4 | 1.5 | 1.6 | 1.8 | 2 | 2.2 | 2.3 | 2.3 | 2.4 | 2.6 | 2.7 | 2.8 | 1.6 | 1.7 | 2 | 2.2 | 2.4 | 2.5 | 2.5 | 2.6 | 2.8 | 2.8 | 3 | 1.6 | 1.7 | 2 | 2.2 | 2.4 | 2.5 | 2.4 | 2.6 | 2.8 | 2.8 | 3 | 1.7 | 1.8 | 2.1 | 2.3 | 2.5 | 2.6 | 2.5 | 2.7 | 2.9 | 2.9 | 3.1 | 1.8 | 1.9 | 2.2 | 2.4 | 2.6 | 2.8 | 2.8 | 2.9 | 3.1 | 3.1 | 3.2 | 2 | 2.1 | 2.3 | 2.6 | 2.8 | 2.9 | 3 | 3.1 | 3.3 | 3.3 | 3.5 | 2.2 | 2.4 | 2.6 | 2.7 | 3 | 3.1 | 3.2 | 3.4 | 3.5 | 3.5 | 3.7 | 2.2 | 2.4 | 2.7 | 2.8 | 3.1 | 3.2 | 3.3 | 3.5 | 3.6 | 3.6 | 3.8 | 2.3 | 2.6 | 3.3 | 3.4 | 3.5 | 3.6 | 3.8 | 3.9 | 4 | 4.3 | 4.4 | -1 | -0.5 | 0.1 | 0.6 | 1 | 1.3 | 1.4 | 1.7 | 2 | 2.1 | 2.3 | 1.91e-07 | 1.65e-08 | -3.83e-11 | 3.84e-07 | 4.87e-10 | 0.227 | 1 | 2 | 1 | 4 | 1 | 2 | 1 |  |  |  | 673 | 696 | 611 | 638 | 1.07 |  | 56 | 72 | 53 | 55 | 57 | 58 | 58 | 59 | 59 | 60 | 60 | 60 | 61 | 61 | 61 | 62 | 62 | 63 | 64 | 65 | 66 | 67 | 67 |  | 140 |  | 616 | 79 | 112.9 | 43.2 | 0.307 | 73 | 1.59 | 3.71 | 360/270 | 334/268 | -2 | 0.795 | 0.953 | 0.988 | 0.999 | 0.999 | 0.999 | 0.999 | 0.999 | 0.999 | 0.999 | 0.999 | 0.999 | 0.999 | 0.999 | 0.999 | 0.999 | 0.999 | 0.999 | 0.999 | 0.999 | 0.999 | 0.999 | 0.999 | 0.999 | 0.997 | 0.992 | 0.983 | 0.968 | 0.942 | 0.907 | 0.856 | 0.785 | 0.688 | 0.564 | 0.401 |  | 0.614 | 0.898 | 0.969 | 0.998 | 0.998 | 0.998 | 0.998 | 0.998 | 0.998 | 0.998 | 0.998 | 0.998 | 0.998 | 0.998 | 0.998 | 0.998 | 0.998 | 0.998 | 0.998 | 0.998 | 0.998 | 0.994 | 0.989 | 0.984 | 0.978 | 0.967 | 0.948 | 0.918 | 0.858 | 0.792 | 0.699 | 0.581 | 0.442 | 0.289 | 0.144 |  | PG RP | 40 | A | H-LaK12 | 697562 | (S-LAL14) | 697555 | H-LaK12 | 697562 |  |  | (K-LaK14) | 697556 | (N-LAK14) | 697554
★★★ | 46 | H-LaK50A | 652584 | 58.4 | 58.15 | 0.011157 | 0.011251 | 1.61677 | 1.62349 | 1.63071 | 1.63688 | 1.63795 | 1.63882 | 1.6421 | 1.64428 | 1.64625 | 1.6482 | 1.64874 | 1.64924 | 1.6515 | 1.6516 | 1.65426 | 1.65935 | 1.65999 | 1.66541 | 1.67043 | 1.67894 | 2.68404972 | -0.0134999767 | 0.015636422 | 0.000391605064 | -8.87810681e-06 | 2.90663584e-07 | 0.3047 | 0.2384 | 0.5432 | 0.2542 | 0.2364 | 0.4817 | -0.0017 | -0.0034 | 0.0176 | 0.0062 | 2.7 | 2.7 | 2.8 | 2.8 | 2.9 | 3 | 3 | 3 | 3.2 | 3.2 | 3.2 | 2.9 | 2.9 | 3 | 3 | 3.1 | 3.2 | 3.3 | 3.3 | 3.4 | 3.4 | 3.5 | 3.1 | 3.2 | 3.3 | 3.3 | 3.3 | 3.3 | 3.4 | 3.5 | 3.6 | 3.6 | 3.7 | 3.2 | 3.3 | 3.3 | 3.3 | 3.3 | 3.4 | 3.5 | 3.6 | 3.6 | 3.7 | 3.7 | 3.2 | 3.3 | 3.3 | 3.3 | 3.3 | 3.4 | 3.5 | 3.6 | 3.6 | 3.7 | 3.8 | 3.3 | 3.3 | 3.3 | 3.3 | 3.4 | 3.5 | 3.7 | 3.8 | 3.9 | 4 | 4.1 | 3.4 | 3.5 | 3.6 | 3.6 | 3.6 | 3.8 | 3.8 | 3.9 | 4 | 4.1 | 4.2 | 3.6 | 3.7 | 3.7 | 3.8 | 3.9 | 4 | 4.1 | 4.2 | 4.3 | 4.4 | 4.5 | 3.6 | 3.7 | 3.8 | 3.9 | 4 | 4.1 | 4.2 | 4.3 | 4.4 | 4.5 | 4.6 | 4 | 4.1 | 4.2 | 4.2 | 4.3 | 4.4 | 4.5 | 4.6 | 4.8 | 5 | 5.2 | 0.5 | 1.1 | 1.4 | 1.7 | 1.9 | 2.1 | 2.4 | 2.6 | 2.7 | 2.9 | 3.1 | 2.25e-06 | 1.25e-08 | -2.25e-11 | 4.23e-07 | 5.63e-10 | 0.191 | 1 | 3 | 3 | 4 | 1 | 3 | 2 |  |  |  | 622 | 659 | 570 | 615 | 0.95 |  | 60 | 77 | 57 | 59 | 60 | 61 | 62 | 63 | 64 | 64 | 65 | 65 | 66 | 66 | 67 | 68 | 68 | 69 | 70 | 71 | 73 | 74 | 75 |  | 137 |  | 594 | 105 | 102.9 | 39.5 | 0.302 | 76 | 1.85 | 3.48 | 350/270 | 332/270 | -2.6 | 0.84 | 0.954 | 0.991 | 0.999 | 0.999 | 0.999 | 0.999 | 0.999 | 0.999 | 0.999 | 0.999 | 0.999 | 0.999 | 0.999 | 0.999 | 0.999 | 0.999 | 0.999 | 0.999 | 0.997 | 0.995 | 0.993 | 0.991 | 0.989 | 0.986 | 0.982 | 0.974 | 0.969 | 0.948 | 0.92 | 0.881 | 0.816 | 0.725 | 0.607 | 0.482 | 0.357 | 0.706 | 0.91 | 0.982 | 0.998 | 0.998 | 0.998 | 0.998 | 0.998 | 0.998 | 0.998 | 0.998 | 0.998 | 0.998 | 0.998 | 0.998 | 0.998 | 0.998 | 0.998 | 0.998 | 0.996 | 0.994 | 0.992 | 0.99 | 0.988 | 0.985 | 0.979 | 0.968 | 0.949 | 0.916 | 0.863 | 0.783 | 0.672 | 0.531 | 0.377 | 0.241 | 0.136 | PG RP | 40 | MA | H-LaK50A | 652584 | S-LAL7Q | 652585 | H-LaK50A | 652584 | LAC7 | 652584 | K-LaK7 | 652583 | N-LAK7 | 652585
| 47 | H-LaK51 | 697555 | 55.46 | 55.25 | 0.012564 | 0.012667 | 1.6584 | 1.66575 | 1.67368 | 1.68042 | 1.68159 | 1.68254 | 1.68616 | 1.68859 | 1.69079 | 1.69297 | 1.69358 | 1.69415 | 1.69669 | 1.6968 | 1.6998 | 1.70553 | 1.70625 | 1.71234 | 1.718 | 1.72765 | 2.82930828 | -0.0151991877 | 0.0169710302 | 0.000914047795 | -8.69746514e-05 | 4.85293775e-06 | 0.3048 | 0.2388 | 0.542 | 0.2542 | 0.2368 | 0.4808 | -0.0035 | -0.0095 | 0.0213 | 0.0085 | 3.9 | 3.9 | 3.9 | 3.9 | 3.9 | 4.1 | 4.1 | 4.2 | 4.2 | 4.2 | 4.3 | 4.1 | 4.2 | 4.2 | 4.2 | 4.2 | 4.4 | 4.4 | 4.4 | 4.5 | 4.5 | 4.4 | 4.2 | 4.3 | 4.3 | 4.3 | 4.4 | 4.5 | 4.6 | 4.7 | 4.7 | 4.8 | 4.8 | 4.3 | 4.3 | 4.3 | 4.3 | 4.4 | 4.6 | 4.7 | 4.8 | 4.8 | 4.8 | 4.9 | 4.4 | 4.4 | 4.4 | 4.4 | 4.5 | 4.7 | 4.6 | 4.8 | 4.8 | 4.8 | 4.9 | 4.5 | 4.5 | 4.5 | 4.5 | 4.5 | 4.7 | 4.9 | 5 | 5 | 5.1 | 5.1 | 4.7 | 4.7 | 4.7 | 4.7 | 4.7 | 4.9 | 5 | 5 | 5.1 | 5.1 | 5.1 | 5 | 5.1 | 5.1 | 5.1 | 5.2 | 5.4 | 5.5 | 5.5 | 5.5 | 5.5 | 5.6 | 5 | 5.1 | 5.2 | 5.2 | 5.3 | 5.4 | 5.5 | 5.5 | 5.6 | 5.6 | 5.6 | 5.4 | 5.4 | 5.4 | 5.4 | 5.5 | 5.8 | 5.9 | 6 | 6 | 6.1 | 6.1 | 1.7 | 2.1 | 2.4 | 2.7 | 3 | 3.4 | 3.5 | 3.8 | 3.9 | 4 | 4.1 | 4.02e-06 | 1.29e-08 | -2.62e-11 | 4.49e-07 | 2.06e-10 | 0.205 | 1 | 3 | 1 | 3 | 1 | 2 | 1 |  |  |  | 650 | 676 | 591 | 625 | 0.62 |  | 55 | 71 | 52 | 53 | 54 | 55 | 56 | 56 | 57 | 57 | 58 | 58 | 58 | 59 | 59 | 59 | 60 | 61 | 61 | 62 | 63 | 64 | 65 |  | 145 |  | 680 | 85 | 110.2 | 43.9 | 0.255 | 64 | 1.7 | 3.69 | 360/280 | 342/277 | -3.7 | 0.757 | 0.923 | 0.986 | 0.999 | 0.999 | 0.999 | 0.999 | 0.999 | 0.999 | 0.999 | 0.999 | 0.999 | 0.999 | 0.999 | 0.999 | 0.999 | 0.999 | 0.999 | 0.999 | 0.999 | 0.999 | 0.999 | 0.997 | 0.992 | 0.99 | 0.985 | 0.975 | 0.957 | 0.928 | 0.885 | 0.827 | 0.748 | 0.643 | 0.553 | 0.451 | 0.328 | 0.575 | 0.846 | 0.96 | 0.993 | 0.998 | 0.998 | 0.998 | 0.998 | 0.998 | 0.998 | 0.998 | 0.998 | 0.998 | 0.998 | 0.998 | 0.998 | 0.998 | 0.998 | 0.998 | 0.998 | 0.998 | 0.998 | 0.993 | 0.987 | 0.98 | 0.971 | 0.951 | 0.918 | 0.862 | 0.787 | 0.683 | 0.561 | 0.417 | 0.308 | 0.206 | 0.11 | PG RP | 35 | A | H-LaK51 | 697555 | S-LAL14 | 697555 | H-LaK51A | 697555 | LAC14 | 697555 | K-LaK14 | 697556 | N-LAK14 | 697554
★★★ | 48 | H-LaK51A | 697555 | 55.46 | 55.25 | 0.012564 | 0.012667 |  |  |  |  | 1.68155 | 1.68252 | 1.68615 | 1.6886 | 1.6908 | 1.69297 | 1.69358 | 1.69417 | 1.6967 | 1.6968 | 1.6998 | 1.70553 | 1.70625 | 1.71234 | 1.71799 | 1.72764 | 2.82835724 | -0.0149967196 | 0.0178960905 | 0.000580447845 | -3.68202672e-05 | 2.18285424e-06 | 0.3048 | 0.2388 | 0.542 | 0.2542 | 0.2368 | 0.4808 | -0.0035 | -0.0095 | 0.0229 | 0.0093 | 1.6 | 1.6 | 1.6 | 1.7 | 1.7 | 1.8 | 1.8 | 2 | 2.1 | 2.1 | 2.2 | 2 | 2 | 2.2 | 2.3 | 2.3 | 2.4 | 2.4 | 2.6 | 2.7 | 2.8 | 2.9 | 2.1 | 2.2 | 2.3 | 2.4 | 2.5 | 2.7 | 2.8 | 3 | 3.2 | 3.2 | 3.3 | 2.2 | 2.3 | 2.3 | 2.5 | 2.6 | 2.7 | 2.8 | 3.1 | 3.2 | 3.2 | 3.4 | 2.4 | 2.4 | 2.4 | 2.5 | 2.7 | 2.8 | 2.9 | 3.2 | 3.2 | 3.2 | 3.4 | 2.6 | 2.7 | 2.8 | 2.9 | 3.1 | 3.1 | 3.3 | 3.4 | 3.4 | 3.5 | 3.6 | 3 | 3 | 3.2 | 3.2 | 3.3 | 3.4 | 3.6 | 3.8 | 4 | 4 | 4.2 | 3.1 | 3.1 | 3.3 | 3.3 | 3.4 | 3.5 | 3.7 | 3.9 | 4.1 | 4.2 | 4.4 | 3.2 | 3.2 | 3.3 | 3.3 | 3.4 | 3.5 | 3.8 | 3.9 | 4.1 | 4.3 | 4.4 | 3.5 | 3.6 | 3.8 | 4 | 4.2 | 4.3 | 4.6 | 4.8 | 4.9 | 5.1 | 5.2 | -0.3 | 0.1 | 0.4 | 0.8 | 1.2 | 1.5 | 1.8 | 2.2 | 2.3 | 2.4 | 2.6 | -2.78e-07 | 1.33e-08 | -2.35e-11 | 8.64e-07 | 8.98e-10 | 4.82e-15 | 1 | 3 | 1 | 3 | 1 | 2 | 1 |  |  |  | 648 | 675 | 589 | 624 | 0.92 |  | 55 | 72 | 48 | 50 | 50 | 52 | 53 | 55 | 56 | 56 | 56 | 59 | 59 | 60 | 60 | 63 | 64 | 64 | 65 | 65 | 67 | 69 | 71 |  | 138 |  | 608 | 119 | 111.4 | 43.3 | 0.288 | 107 | 1.75 | 3.65 | 360/270 | 335/273 | -3.5 | 0.742 | 0.904 | 0.98 | 0.997 | 0.999 | 0.999 | 0.999 | 0.999 | 0.999 | 0.999 | 0.999 | 0.999 | 0.999 | 0.999 | 0.999 | 0.999 | 0.999 | 0.999 | 0.999 | 0.998 | 0.997 | 0.996 | 0.995 | 0.993 | 0.99 | 0.986 | 0.979 | 0.966 | 0.946 | 0.915 | 0.872 | 0.812 | 0.735 | 0.643 | 0.537 | 0.405 | 0.55 | 0.817 | 0.96 | 0.994 | 0.998 | 0.998 | 0.998 | 0.998 | 0.998 | 0.998 | 0.998 | 0.998 | 0.998 | 0.998 | 0.998 | 0.998 | 0.998 | 0.998 | 0.998 | 0.997 | 0.995 | 0.993 | 0.99 | 0.986 | 0.981 | 0.973 | 0.959 | 0.933 | 0.895 | 0.838 | 0.76 | 0.659 | 0.54 | 0.413 | 0.288 | 0.164 | PG RP | 27 | MA | H-LaK51A | 697555 | S-LAL14 | 697555 | H-LaK51A | 697555 | LAC14 | 697555 | K-LaK14 | 697556 | N-LAK14 | 697554
★★★ | 49 | H-LaK52 | 729547 | 54.67 | 54.44 | 0.013337 | 0.013451 | 1.68934 | 1.69681 | 1.7049 | 1.71188 | 1.7131 | 1.71409 | 1.7179 | 1.72047 | 1.72279 | 1.7251 | 1.72575 | 1.72635 | 1.72904 | 1.72916 | 1.73234 | 1.73844 | 1.7392 | 1.74571 | 1.75176 | 1.76205 | 2.93497096 | -0.0156596537 | 0.0192100308 | 0.000655992008 | -3.57893356e-05 | 1.86989357e-06 | 0.3044 | 0.2384 | 0.5451 | 0.2535 | 0.2364 | 0.484 | -0.0026 | -0.0077 | 0.0205 | 0.0082 | 2.6 | 2.7 | 2.7 | 2.8 | 2.8 | 2.8 | 2.9 | 2.9 | 2.9 | 2.9 | 3 | 3.1 | 3.1 | 3.1 | 3.2 | 3.2 | 3.2 | 3.2 | 3.3 | 3.3 | 3.4 | 3.5 | 3.2 | 3.2 | 3.2 | 3.2 | 3.3 | 3.3 | 3.4 | 3.6 | 3.7 | 3.7 | 3.8 | 3.2 | 3.2 | 3.2 | 3.2 | 3.3 | 3.3 | 3.4 | 3.6 | 3.7 | 3.7 | 3.8 | 3.2 | 3.2 | 3.2 | 3.3 | 3.3 | 3.4 | 3.5 | 3.7 | 3.8 | 3.8 | 3.9 | 3.3 | 3.2 | 3.3 | 3.5 | 3.5 | 3.5 | 3.6 | 3.7 | 3.8 | 4 | 4.2 | 3.5 | 3.5 | 3.6 | 3.5 | 3.6 | 3.6 | 3.8 | 3.9 | 4 | 4.2 | 4.3 | 3.7 | 3.7 | 3.8 | 4 | 4 | 4.1 | 4.2 | 4.3 | 4.4 | 4.5 | 4.7 | 3.7 | 3.8 | 3.9 | 4 | 4.1 | 4.1 | 4.2 | 4.3 | 4.4 | 4.6 | 4.8 | 4.2 | 4.3 | 4.3 | 4.4 | 4.5 | 4.5 | 4.7 | 4.9 | 5.2 | 5.4 | 5.5 | 0.4 | 0.9 | 1.2 | 1.6 | 1.8 | 2.1 | 2.3 | 2.7 | 2.9 | 3 | 3.1 | 1.8e-06 | 1.11e-08 | -1.88e-11 | 4.02e-07 | 6.22e-10 | 0.223 | 1 | 3 | 1 | 3 | 1 | 2 | 1 |  |  |  | 688 | 705 | 620 | 645 | 1.01 |  | 61 | 74 | 54 | 56 | 57 | 58 | 58 | 59 | 59 | 59 | 60 | 61 | 61 | 62 | 62 | 63 | 64 | 65 | 66 | 67 | 68 | 69 | 70 |  | 125 |  | 720 | 63 | 117.8 | 45.3 | 0.301 | 91 | 1.35 | 3.98 | 360/280 | 335/275 | -2.6 | 0.769 | 0.926 | 0.978 | 0.994 | 0.999 | 0.999 | 0.999 | 0.999 | 0.999 | 0.999 | 0.999 | 0.999 | 0.999 | 0.999 | 0.999 | 0.999 | 0.999 | 0.999 | 0.999 | 0.999 | 0.999 | 0.997 | 0.996 | 0.994 | 0.991 | 0.986 | 0.978 | 0.969 | 0.948 | 0.918 | 0.873 | 0.818 | 0.732 | 0.67 | 0.583 | 0.428 | 0.591 | 0.857 | 0.956 | 0.988 | 0.998 | 0.998 | 0.998 | 0.998 | 0.998 | 0.998 | 0.998 | 0.998 | 0.998 | 0.998 | 0.998 | 0.998 | 0.998 | 0.998 | 0.998 | 0.998 | 0.998 | 0.995 | 0.992 | 0.988 | 0.982 | 0.973 | 0.957 | 0.938 | 0.898 | 0.842 | 0.763 | 0.669 | 0.536 | 0.449 | 0.34 | 0.183 | PG RP | 41 | MA | H-LaK52 | 729547 | S-LAL18 | 729547 | H-LaK52 | 729547 | TAC8 | 729547 | K-LaK18 | 729547 | N-LAK34 | 729545
| 50 | H-LaK53A | 755523 | 52.32 | 52.09 | 0.01443 | 0.014561 | 1.71389 | 1.72137 | 1.7295 | 1.73661 | 1.73789 | 1.73893 | 1.74293 | 1.74566 | 1.74815 | 1.75063 | 1.75132 | 1.75197 | 1.75487 | 1.755 | 1.75844 | 1.76506 | 1.76588 | 1.77295 | 1.77953 | 1.79081 | 3.01906956 | -0.015818462 | 0.0209047144 | 0.000846561491 | -6.18209745e-05 | 3.65072914e-06 | 0.3028 | 0.2384 | 0.5468 | 0.2527 | 0.2362 | 0.4855 | -0.0026 | -0.0099 | 0.0172 | 0.0076 | 3.3 | 3.4 | 3.4 | 3.4 | 3.5 | 3.5 | 3.5 | 3.6 | 3.7 | 3.7 | 3.9 | 3.5 | 3.5 | 3.6 | 3.6 | 3.7 | 3.8 | 3.9 | 3.9 | 4.1 | 4.2 | 4.3 | 3.7 | 3.7 | 3.8 | 3.9 | 3.9 | 4 | 4.1 | 4.2 | 4.3 | 4.3 | 4.3 | 3.7 | 3.7 | 3.8 | 3.9 | 3.9 | 4 | 4.1 | 4.2 | 4.3 | 4.3 | 4.4 | 3.7 | 3.8 | 3.8 | 3.9 | 3.9 | 4 | 4.1 | 4.2 | 4.3 | 4.4 | 4.6 | 4 | 4 | 4.1 | 4.2 | 4.2 | 4.2 | 4.3 | 4.4 | 4.5 | 4.6 | 4.6 | 4.2 | 4.2 | 4.3 | 4.3 | 4.4 | 4.5 | 4.5 | 4.5 | 4.6 | 4.7 | 4.9 | 4.6 | 4.6 | 4.7 | 4.7 | 4.8 | 5 | 5 | 5.1 | 5.2 | 5.4 | 5.5 | 4.7 | 4.7 | 4.8 | 4.8 | 4.9 | 5 | 5 | 5.1 | 5.2 | 5.4 | 5.5 | 4.9 | 5 | 5 | 5.1 | 5.1 | 5.3 | 5.5 | 5.6 | 5.7 | 5.8 | 5.9 | 0.9 | 1.4 | 1.8 | 2.2 | 2.4 | 2.7 | 2.9 | 3.1 | 3.3 | 3.5 | 3.8 | 2.7e-06 | 1.23e-08 | -2.14e-11 | 4.31e-07 | 2.47e-10 | 0.229 | 1 | 2 | 1 | 3 | 1 | 1 |  |  |  |  | 695 | 712 | 631 | 652 | 1.06 |  | 57 | 72 | 53 | 54 | 55 | 56 | 57 | 58 | 59 | 59 | 59 | 60 | 60 | 60 | 61 | 61 | 62 | 63 | 63 | 64 | 65 | 66 | 67 |  | 130 |  | 718 | 58 | 121.8 | 46.4 | 0.313 | 102 | 1.36 | 4.24 | 370/280 | 340/276 | -3.2 | 0.778 | 0.934 | 0.99 | 0.999 | 0.999 | 0.999 | 0.999 | 0.999 | 0.999 | 0.999 | 0.999 | 0.999 | 0.999 | 0.999 | 0.999 | 0.999 | 0.999 | 0.999 | 0.999 | 0.999 | 0.999 | 0.997 | 0.995 | 0.992 | 0.989 | 0.984 | 0.975 | 0.957 | 0.934 | 0.897 | 0.846 | 0.779 | 0.672 | 0.606 | 0.515 | 0.354 | 0.605 | 0.872 | 0.98 | 0.998 | 0.998 | 0.998 | 0.998 | 0.998 | 0.998 | 0.998 | 0.998 | 0.998 | 0.998 | 0.998 | 0.998 | 0.998 | 0.998 | 0.998 | 0.998 | 0.998 | 0.998 | 0.994 | 0.989 | 0.984 | 0.978 | 0.968 | 0.95 | 0.918 | 0.873 | 0.805 | 0.715 | 0.607 | 0.45 | 0.367 | 0.266 | 0.129 | PG RP | 63 | B | H-LaK53A | 755523 | S-LAH97 | 755523 | H-LaK53A | 755523 | TAC6 | 755523 | K-LaSKn1 | 755524 | N-LAK33B | 755523
★★★ | 51 | H-LaK53B | 755523 | 52.32 | 52.09 | 0.01443 | 0.014561 |  |  |  | 1.73669 | 1.73793 | 1.73896 | 1.74293 | 1.74567 | 1.74815 | 1.75063 | 1.75132 | 1.75199 | 1.75487 | 1.755 | 1.75844 | 1.76506 | 1.76588 | 1.77296 | 1.77955 | 1.79083 | 3.01608135 | -0.0142847622 | 0.0230284242 | 0.000169148291 | 3.56310545e-05 | -1.43259924e-06 | 0.3028 | 0.2384 | 0.5475 | 0.2527 | 0.2362 | 0.4862 | -0.0026 | -0.0092 | 0.0151 | 0.0076 | 2.1 | 2.1 | 2.2 | 2.2 | 2.2 | 2.3 | 2.5 | 2.6 | 2.7 | 2.8 | 2.8 | 2.4 | 2.5 | 2.7 | 2.9 | 3 | 3.2 | 3.2 | 3.3 | 3.5 | 3.7 | 3.7 | 2.7 | 2.8 | 2.9 | 3 | 3.1 | 3.3 | 3.4 | 3.6 | 3.7 | 3.8 | 3.8 | 2.8 | 2.9 | 3 | 3 | 3.2 | 3.4 | 3.5 | 3.6 | 3.8 | 3.9 | 3.9 | 3 | 3 | 3.1 | 3.2 | 3.3 | 3.5 | 3.7 | 3.7 | 4 | 4 | 4.1 | 3.1 | 3.1 | 3.2 | 3.4 | 3.5 | 3.6 | 3.9 | 4.1 | 4.3 | 4.3 | 4.4 | 3.2 | 3.3 | 3.5 | 3.6 | 3.8 | 3.8 | 4 | 4.2 | 4.3 | 4.5 | 4.6 | 3.4 | 3.6 | 3.7 | 3.8 | 4 | 4.1 | 4.2 | 4.3 | 4.4 | 4.7 | 4.8 | 3.6 | 3.7 | 3.7 | 3.9 | 4.1 | 4.3 | 4.4 | 4.6 | 4.7 | 4.8 | 4.9 | 3.9 | 4 | 4.2 | 4.3 | 4.4 | 4.5 | 4.6 | 4.7 | 4.9 | 5.1 | 5.3 | 0.2 | 0.6 | 1.1 | 1.5 | 1.8 | 2.2 | 2.5 | 2.6 | 3 | 3.1 | 3.3 | 9.52e-07 | 1.46e-08 | -2.48e-11 | 6.68e-07 | 3.49e-10 | 2.49e-09 | 1 | 1 | 1 | 3 | 1 | 2 | 1 |  |  |  | 683 | 712 | 622 | 643 | 0.9 |  | 57 | 73 | 51 | 53 | 54 | 55 | 55 | 57 | 57 | 58 | 59 | 59 | 60 | 60 | 60 | 60 | 60 | 62 | 62 | 64 | 65 | 65 | 67 |  | 141 |  | 635 | 65 | 122.2 | 46.9 | 0.303 | 91 | 1.3 | 4.18 | 360/270 | 333/272 | -3 | 0.799 | 0.928 | 0.975 | 0.99 | 0.996 | 0.996 | 0.999 | 0.999 | 0.999 | 0.999 | 0.999 | 0.999 | 0.999 | 0.999 | 0.999 | 0.999 | 0.999 | 0.999 | 0.998 | 0.997 | 0.996 | 0.994 | 0.993 | 0.991 | 0.988 | 0.985 | 0.977 | 0.967 | 0.949 | 0.92 | 0.882 | 0.831 | 0.764 | 0.69 | 0.594 | 0.447 | 0.638 | 0.862 | 0.95 | 0.981 | 0.993 | 0.992 | 0.998 | 0.998 | 0.998 | 0.998 | 0.998 | 0.998 | 0.998 | 0.998 | 0.998 | 0.998 | 0.998 | 0.998 | 0.996 | 0.994 | 0.992 | 0.989 | 0.986 | 0.982 | 0.977 | 0.97 | 0.955 | 0.935 | 0.901 | 0.847 | 0.778 | 0.69 | 0.584 | 0.476 | 0.353 | 0.2 | PG RP | 45 | MA | H-LaK53B | 755523 | S-LAH97 | 755523 | H-LaK53B | 755523 | TAC6L | 755523 | K-LaSKn1 | 755524 | N-LAK33B | 755523
| 52 | H-LaK54 | 734511 | 51.05 | 50.82 | 0.014377 | 0.014511 | 1.69388 | 1.70113 | 1.70899 | 1.71588 | 1.71711 | 1.71813 | 1.72204 | 1.72471 | 1.72718 | 1.72965 | 1.73034 | 1.73099 | 1.73387 | 1.734 | 1.73742 | 1.74403 | 1.74485 | 1.75189 | 1.75842 | 1.76975 | 2.94765208 | -0.0151684002 | 0.0192673146 | 0.00138888212 | -0.000155407755 | 9.21281201e-06 | 0.3026 | 0.2379 | 0.5467 | 0.2522 | 0.2357 | 0.4851 | -0.0023 | -0.0121 | 0.0138 | 0.0064 | 6 | 6.1 | 6.1 | 6.1 | 6.2 | 6.2 | 6.5 | 6.5 | 6.7 | 6.9 | 7 | 6.4 | 6.4 | 6.5 | 6.5 | 6.6 | 6.7 | 6.9 | 7 | 7.2 | 7.3 | 7.4 | 6.6 | 6.6 | 6.7 | 6.7 | 6.8 | 6.9 | 7 | 7.2 | 7.4 | 7.5 | 7.7 | 6.6 | 6.6 | 6.7 | 6.7 | 6.8 | 7 | 7.1 | 7.3 | 7.5 | 7.6 | 7.7 | 6.7 | 6.7 | 6.8 | 6.8 | 6.9 | 7 | 7.1 | 7.3 | 7.5 | 7.6 | 7.8 | 6.9 | 6.9 | 7 | 7 | 7.2 | 7.2 | 7.4 | 7.6 | 7.6 | 8.1 | 8.1 | 7 | 7 | 7.1 | 7.2 | 7.2 | 7.5 | 7.5 | 7.6 | 7.6 | 8.1 | 8.1 | 7.5 | 7.5 | 7.6 | 7.7 | 7.8 | 8 | 8.1 | 8.3 | 8.5 | 8.6 | 8.8 | 7.6 | 7.6 | 7.7 | 7.7 | 7.8 | 8 | 8.1 | 8.4 | 8.6 | 8.7 | 8.9 | 7.8 | 8 | 8.2 | 8.2 | 8.2 | 8.6 | 8.6 | 8.9 | 9.2 | 9.4 | 9.7 | 3.9 | 4.4 | 4.8 | 5.1 | 5.4 | 5.7 | 5.9 | 6.3 | 6.6 | 6.8 | 7 | 7.73e-06 | 1.34e-08 | -1.4e-11 | 4.76e-07 | 3.95e-10 | 0.232 | 1 | 2 | 1 | 3 | 1 | 2 | 1 |  |  |  | 636 | 665 | 575 | 618 | 0.96 |  | 51 | 67 | 44 | 47 | 48 | 49 | 50 | 51 | 51 | 52 | 52 | 53 | 53 | 54 | 54 | 55 | 55 | 56 | 57 | 58 | 59 | 60 | 61 |  | 155 |  | 698 | 80 | 112.3 | 43.5 | 0.291 | 85 | 1.81 | 4.07 | 360/290 | 343/291 | -0.7 | 0.786 | 0.922 | 0.987 | 0.999 | 0.999 | 0.999 | 0.999 | 0.999 | 0.999 | 0.999 | 0.999 | 0.999 | 0.999 | 0.999 | 0.999 | 0.999 | 0.999 | 0.999 | 0.999 | 0.999 | 0.998 | 0.997 | 0.995 | 0.992 | 0.989 | 0.983 | 0.973 | 0.954 | 0.926 | 0.885 | 0.823 | 0.735 | 0.595 | 0.385 |  |  | 0.618 | 0.85 | 0.974 | 0.998 | 0.998 | 0.998 | 0.998 | 0.998 | 0.998 | 0.998 | 0.998 | 0.998 | 0.998 | 0.998 | 0.998 | 0.998 | 0.998 | 0.998 | 0.998 | 0.998 | 0.996 | 0.994 | 0.989 | 0.984 | 0.977 | 0.966 | 0.947 | 0.912 | 0.859 | 0.782 | 0.677 | 0.54 | 0.352 | 0.148 |  |  | PG RP | 60 | B | H-LaK54 | 734511 | S-LAL59 | 734515 | H-LaK54 | 734515 | TAC4 | 734511
| 53 | H-LaK61 | 741527 | 52.7 | 52.41 | 0.01406 | 0.014203 | 1.70124 | 1.70844 | 1.71627 | 1.72315 | 1.72438 | 1.7254 | 1.72928 | 1.73191 | 1.73432 | 1.73673 | 1.73741 | 1.73805 | 1.74087 | 1.741 | 1.74435 | 1.75079 | 1.75161 | 1.7585 | 1.76491 | 1.77586 | 2.97212067 | -0.0151048406 | 0.020288556 | 0.000734194347 | -3.75051084e-05 | 1.82377017e-06 | 0.3037 | 0.2383 | 0.5484 | 0.2528 | 0.2359 | 0.4851 | -0.0031 | -0.0077 | 0.0103 | 0.003 | 4.6 | 4.6 | 4.4 | 4.4 | 4.5 | 4.5 | 4.7 | 4.8 | 4.8 | 5 | 5 | 4.7 | 4.7 | 4.7 | 4.7 | 4.7 | 4.8 | 5 | 5.1 | 5.2 | 5.3 | 5.4 | 4.9 | 4.8 | 5 | 5 | 5 | 5.1 | 5.3 | 5.5 | 5.5 | 5.7 | 5.8 | 4.9 | 4.9 | 5 | 5 | 5 | 5.1 | 5.3 | 5.5 | 5.6 | 5.7 | 5.8 | 4.9 | 5 | 5 | 5 | 5 | 5.2 | 5.4 | 5.5 | 5.6 | 5.8 | 5.9 | 5.1 | 5.2 | 5.2 | 5.2 | 5.2 | 5.3 | 5.5 | 5.7 | 5.7 | 5.9 | 6 | 5.3 | 5.2 | 5.2 | 5.2 | 5.2 | 5.3 | 5.5 | 5.9 | 6 | 6.2 | 6.3 | 5.6 | 5.7 | 5.7 | 5.8 | 6 | 6.2 | 6.3 | 6.4 | 6.5 | 6.6 | 6.7 | 5.7 | 5.8 | 5.7 | 5.8 | 6 | 6.3 | 6.3 | 6.5 | 6.6 | 6.7 | 6.8 | 6.2 | 6.2 | 6.3 | 6.3 | 6.4 | 6.5 | 6.8 | 7 | 7.1 | 7.3 | 7.4 | 2.1 | 2.6 | 3 | 3.3 | 3.5 | 3.9 | 4.2 | 4.4 | 4.7 | 4.9 | 5.1 | 4.66e-06 | 1.23e-08 | -1.52e-11 | 4.36e-07 | 4.14e-10 | 0.238 | 1 | 2 | 1 | 3 | 1 | 2 | 2 |  |  |  | 668 | 693 | 601 | 635 | 0.96 |  | 56 | 71 | 49 | 51 | 52 | 53 | 54 | 55 | 56 | 57 | 57 | 58 | 58 | 59 | 59 | 60 | 61 | 61 | 62 | 63 | 64 | 65 | 66 |  | 145 |  | 706 | 67 | 119.9 | 45.2 | 0.327 | 81 | 1.49 | 4.1 | 360/275 | 336/265 | -4.1 | 0.783 | 0.93 | 0.986 | 0.999 | 0.999 | 0.999 | 0.999 | 0.999 | 0.999 | 0.999 | 0.999 | 0.999 | 0.999 | 0.999 | 0.999 | 0.999 | 0.999 | 0.999 | 0.999 | 0.999 | 0.999 | 0.999 | 0.999 | 0.997 | 0.995 | 0.99 | 0.983 | 0.969 | 0.948 | 0.914 | 0.866 | 0.804 | 0.728 | 0.644 | 0.551 | 0.444 | 0.613 | 0.865 | 0.972 | 0.998 | 0.998 | 0.998 | 0.998 | 0.998 | 0.998 | 0.998 | 0.998 | 0.998 | 0.998 | 0.998 | 0.998 | 0.998 | 0.998 | 0.998 | 0.998 | 0.998 | 0.998 | 0.998 | 0.998 | 0.993 | 0.988 | 0.979 | 0.964 | 0.935 | 0.893 | 0.831 | 0.746 | 0.641 | 0.526 | 0.411 | 0.3 | 0.193 | PG RP | 75 | B | H-LaK61 | 741527 | S-LAL61 | 741527 | H-LaK61 | 741526 | TAC2 | 741526 | K-LaKn14 | 741527
| 54 | H-LaK68 | 678507 | 50.72 | 50.44 | 0.013365 | 0.013502 | 1.64478 | 1.65017 | 1.65615 | 1.66167 | 1.66271 | 1.66357 | 1.66699 | 1.6694 | 1.67162 | 1.67388 | 1.67452 | 1.67511 | 1.67778 | 1.6779 | 1.68108 | 1.68724 | 1.68802 | 1.69467 | 1.7009 | 1.71174 | 2.75995716 | -0.010735382 | 0.0182532687 | 0.000937020441 | -8.40203685e-05 | 5.44074316e-06 | 0.3008 | 0.2379 | 0.5559 | 0.2503 | 0.2355 | 0.4925 | -0.0013 | -0.0034 | -0.0145 | -0.0066 | 1.6 | 1.5 | 1.5 | 1.6 | 1.6 | 1.7 | 1.7 | 1.8 | 1.9 | 2 | 2 | 1.8 | 1.8 | 1.8 | 1.9 | 1.8 | 1.9 | 2 | 2.1 | 2.2 | 2.2 | 2.2 | 2 | 2 | 1.9 | 2 | 2 | 2 | 2.1 | 2.2 | 2.3 | 2.3 | 2.4 | 2 | 2 | 2 | 2 | 2 | 2 | 2.1 | 2.2 | 2.3 | 2.4 | 2.5 | 2.1 | 2.1 | 2 | 2.1 | 2.1 | 2.2 | 2.3 | 2.3 | 2.4 | 2.5 | 2.6 | 2.2 | 2.2 | 2.2 | 2.2 | 2.3 | 2.3 | 2.5 | 2.6 | 2.7 | 2.8 | 2.9 | 2.4 | 2.4 | 2.5 | 2.5 | 2.6 | 2.7 | 2.8 | 2.9 | 3 | 3.2 | 3.4 | 2.7 | 2.8 | 2.8 | 2.8 | 2.9 | 3 | 3.1 | 3.2 | 3.3 | 3.4 | 3.6 | 2.7 | 2.8 | 2.9 | 2.9 | 2.9 | 3.1 | 3.2 | 3.3 | 3.4 | 3.5 | 3.7 | 3.4 | 3.4 | 3.4 | 3.5 | 3.5 | 3.6 | 3.8 | 3.9 | 4 | 4.1 | 4.2 | -0.6 | -0.2 | 0.1 | 0.4 | 0.6 | 0.9 | 1.2 | 1.3 | 1.5 | 1.7 | 1.9 | -3.65e-07 | 1.21e-08 | -1.66e-11 | 4.42e-07 | 2.98e-10 | 0.27 | 1 | 3 | 1 | 3 | 2 | 2 | 3 |  |  |  | 657 | 698 | 594 | 628 | 0.8 |  | 74 | 89 | 67 | 69 | 71 | 72 | 72 | 73 | 74 | 74 | 75 | 75 | 75 | 75 | 76 | 77 | 78 | 78 | 79 | 80 | 82 | 82 | 83 |  | 130 |  | 528 | 175 | 90.6 | 35.2 | 0.287 | 74 | 1.67 | 3.86 | 375/335 | 361/333 | -0.8 | 0.91 | 0.968 | 0.994 | 0.999 | 0.999 | 0.999 | 0.999 | 0.999 | 0.999 | 0.999 | 0.999 | 0.999 | 0.999 | 0.999 | 0.999 | 0.999 | 0.998 | 0.997 | 0.996 | 0.995 | 0.993 | 0.991 | 0.989 | 0.986 | 0.977 | 0.967 | 0.944 | 0.886 | 0.756 | 0.474 | 0.115 | [5 empty] | 0.828 | 0.937 | 0.989 | 0.998 | 0.998 | 0.998 | 0.998 | 0.998 | 0.998 | 0.998 | 0.998 | 0.998 | 0.998 | 0.998 | 0.998 | 0.998 | 0.996 | 0.993 | 0.99 | 0.987 | 0.984 | 0.981 | 0.976 | 0.966 | 0.954 | 0.931 | 0.884 | 0.781 | 0.566 | 0.22 | 0.016 | [5 empty] | PG RP | 75 | B | H-LaK68 | 678507
★★★ | 55 | H-LaK77 | 775503 | 50.32 | 50.1 | 0.01541 | 0.01555 |  |  | 1.7489 | 1.75598 | 1.75728 | 1.75836 | 1.76253 | 1.76541 | 1.76805 | 1.77069 | 1.77144 | 1.77213 | 1.77522 | 1.77536 | 1.77902 | 1.7861 | 1.78699 | 1.79459 | 1.80168 | 1.81387 | 3.08315587 | -0.0149460142 | 0.0243300964 | 0.000365640749 | 1.42131183e-05 | -8.2316085e-08 | 0.303 | 0.2375 | 0.5509 | 0.2521 | 0.2354 | 0.4887 | -0.003 | -0.0091 | 0.0162 | 0.0084 | 2.9 | 3 | 2.9 | 2.9 | 2.9 | 2.9 | 3.1 | 3.1 | 3.1 | 3.2 | 3.2 | 3.2 | 3.2 | 3.2 | 3.2 | 3.3 | 3.4 | 3.6 | 3.7 | 3.7 | 3.7 | 3.8 | 3.2 | 3.4 | 3.5 | 3.6 | 3.6 | 3.8 | 3.8 | 3.9 | 3.9 | 3.9 | 4 | 3.3 | 3.5 | 3.6 | 3.7 | 3.7 | 3.8 | 3.8 | 3.9 | 3.9 | 4 | 4 | 3.4 | 3.6 | 3.7 | 3.8 | 3.8 | 3.9 | 3.9 | 4 | 4 | 4 | 4.1 | 3.6 | 3.7 | 3.9 | 3.9 | 3.9 | 4 | 4 | 4.1 | 4.1 | 4.2 | 4.2 | 3.8 | 3.7 | 3.9 | 4 | 4.2 | 4.2 | 4.2 | 4.3 | 4.4 | 4.5 | 4.7 | 4 | 4 | 4.1 | 4.1 | 4.2 | 4.3 | 4.4 | 4.5 | 4.6 | 4.6 | 4.8 | 4.1 | 4.1 | 4.2 | 4.2 | 4.2 | 4.3 | 4.4 | 4.5 | 4.6 | 4.7 | 4.9 | 4.4 | 4.6 | 4.6 | 4.8 | 4.9 | 5 | 5.1 | 5.3 | 5.4 | 5.5 | 5.6 | 0.5 | 1.2 | 1.7 | 2 | 2.3 | 2.5 | 2.7 | 2.9 | 3 | 3.1 | 3.3 | 1.9e-06 | 1.15e-08 | -2.57e-11 | 5.5e-07 | 5.84e-10 | 0.0674 | 1 | 1 | 1 | 3 | 1 | 2 | 1 |  |  |  | 699 | 714 | 625 | 670 | 1.02 |  | 62 | 76 | 52 | 54 | 56 | 57 | 58 | 58 | 59 | 59 | 60 | 60 | 61 | 61 | 62 | 63 | 64 | 65 | 66 | 67 | 68 | 69 | 70 |  | 135 |  | 728 | 115 | 108 | 41.6 | 0.297 | 85 | 1.2 | 4.35 | 365/280 | 333/276 | -2.9 | 0.815 | 0.948 | 0.984 | 0.999 | 0.999 | 0.999 | 0.999 | 0.999 | 0.999 | 0.999 | 0.999 | 0.999 | 0.999 | 0.999 | 0.999 | 0.999 | 0.999 | 0.999 | 0.999 | 0.997 | 0.996 | 0.996 | 0.996 | 0.991 | 0.986 | 0.979 | 0.971 | 0.95 | 0.913 | 0.87 | 0.813 | 0.736 | 0.633 | 0.55 | 0.45 | 0.305 | 0.664 | 0.899 | 0.968 | 0.998 | 0.998 | 0.998 | 0.998 | 0.998 | 0.998 | 0.998 | 0.998 | 0.998 | 0.998 | 0.998 | 0.998 | 0.998 | 0.998 | 0.998 | 0.998 | 0.994 | 0.992 | 0.992 | 0.992 | 0.982 | 0.972 | 0.958 | 0.943 | 0.903 | 0.834 | 0.757 | 0.661 | 0.542 | 0.401 | 0.303 | 0.203 | 0.093 | PG RP | 77 | MA | H-LaK77 | 775503 | (S-LAH66) | 773496 |  |  | (TAF1) | 773496 | (K-LaFK50) | 772500 | (N-LAF34) | 773496
| 56 | H-KF6 | 517522 | 52.15 | 51.85 | 0.009922 | 0.010024 | 1.49023 | 1.49507 | 1.50035 | 1.50503 | 1.50588 | 1.50657 | 1.50925 | 1.51108 | 1.51276 | 1.51444 | 1.51491 | 1.51535 | 1.51733 | 1.51742 | 1.51977 | 1.52436 | 1.52493 | 1.52994 | 1.53468 | 1.54305 | 2.2663463 | -0.00885481035 | 0.0125163602 | 0.000369483817 | -8.1996487e-06 | 1.43231024e-06 | 0.3003 | 0.2368 | 0.5624 | 0.2504 | 0.2344 | 0.4998 | 0.0012 | 0.0054 | 0.0004 | -0.0025 | -1.2 | -1.1 | -1.1 | -1 | -0.9 | -0.8 | -0.6 | -0.5 | -0.4 | -0.2 | -0.1 | -1 | -1 | -1 | -0.9 | -0.8 | -0.7 | -0.5 | -0.4 | -0.3 | -0.1 | 0 | -0.9 | -0.9 | -0.9 | -0.8 | -0.7 | -0.5 | -0.4 | -0.3 | -0.2 | -0.1 | 0.1 | -0.8 | -0.8 | -0.8 | -0.7 | -0.5 | -0.4 | -0.2 | -0.2 | -0.1 | 0 | 0.2 | -0.8 | -0.7 | -0.7 | -0.7 | -0.5 | -0.4 | -0.2 | -0.2 | -0.1 | 0 | 0.2 | -0.8 | -0.6 | -0.6 | -0.5 | -0.4 | -0.2 | -0.2 | -0.1 | -0.1 | 0 | 0.2 | -0.6 | -0.5 | -0.4 | -0.2 | -0.2 | 0 | 0.1 | 0.3 | 0.5 | 0.5 | 0.7 | -0.3 | -0.2 | -0.1 | 0 | 0.1 | 0.2 | 0.3 | 0.5 | 0.7 | 0.8 | 0.9 | -0.2 | -0.1 | -0.1 | 0 | 0.1 | 0.3 | 0.4 | 0.6 | 0.7 | 0.8 | 0.9 | 0.2 | 0.3 | 0.3 | 0.4 | 0.6 | 0.7 | 0.9 | 1.1 | 1.2 | 1.3 | 1.4 | -3.2 | -2.8 | -2.5 | -2.2 | -1.8 | -1.6 | -1.2 | -1.1 | -0.9 | -0.7 | -0.5 | -5.94e-06 | 1.78e-08 | -2.5e-11 | 4.2e-07 | 1.79e-10 | 0.283 | 1 | 1 | 1 | 2 | 2 | 1 | 1 |  |  |  | 461 | 536 | 407 | 430 | 1.04 |  | 91 | 102 | 82 | 86 | 88 | 89 | 90 | 91 | 92 | 92 | 93 | 93 | 94 | 94 | 95 | 96 | 96 | 97 | 98 | 99 | 100 | 101 | 102 |  | 130 |  | 432 | 107 | 56.3 | 22.8 | 0.233 | 48 | 3.12 | 2.52 | 360/340 | 356/336 | -4.1 | 0.929 | 0.956 | 0.994 | 0.997 | 0.999 | 0.999 | 0.999 | 0.999 | 0.999 | 0.999 | 0.999 | 0.999 | 0.999 | 0.999 | 0.999 | 0.999 | 0.999 | 0.999 | 0.999 | 0.999 | 0.999 | 0.998 | 0.997 | 0.995 | 0.993 | 0.987 | 0.976 | 0.936 | 0.783 | 0.39 | [6 empty] | 0.861 | 0.91 | 0.987 | 0.994 | 0.998 | 0.998 | 0.998 | 0.998 | 0.998 | 0.998 | 0.998 | 0.998 | 0.998 | 0.998 | 0.998 | 0.998 | 0.998 | 0.998 | 0.998 | 0.998 | 0.998 | 0.996 | 0.993 | 0.991 | 0.989 | 0.979 | 0.957 | 0.879 | 0.618 | 0.154 | [6 empty] | PG RP | 36 | B | H-KF6 | 517522 | S-NSL36 | 517524 | H-KF6 | 517522 | E-CF6 | 517522
★★ | 57 | H-QF14 | 596392 | 39.22 | 38.95 | 0.015183 | 0.015383 | 1.56078 | 1.56608 | 1.57206 | 1.57777 | 1.57886 | 1.57979 | 1.58348 | 1.58609 | 1.58854 | 1.59103 | 1.59173 | 1.59239 | 1.59538 | 1.59551 | 1.59911 | 1.60621 | 1.60712 | 1.61509 | 1.62284 | 1.63695 | 2.48576653 | -0.0098903442 | 0.0202035248 | 0.000492709 | 1.83898751e-05 | 2.51608701e-06 | 0.2951 | 0.2371 | 0.5849 | 0.2457 | 0.234 | 0.5181 | -0.0009 | 0.0064 | 0.0101 | 0.0027 | 2.2 | 2.2 | 2.3 | 2.3 | 2.3 | 2.3 | 2.3 | 2.4 | 2.4 | 2.5 | 2.5 | 2.5 | 2.5 | 2.5 | 2.6 | 2.6 | 2.6 | 2.7 | 2.7 | 2.8 | 2.8 | 2.8 | 2.7 | 2.8 | 2.8 | 2.8 | 2.8 | 2.9 | 2.9 | 2.9 | 2.9 | 2.9 | 2.9 | 2.7 | 2.8 | 2.8 | 2.8 | 2.8 | 2.9 | 2.9 | 3 | 3 | 3 | 3 | 2.8 | 2.8 | 2.8 | 2.8 | 2.9 | 3 | 3 | 3 | 3.1 | 3.1 | 3.1 | 2.9 | 3 | 3 | 3.1 | 3.1 | 3.2 | 3.3 | 3.3 | 3.3 | 3.4 | 3.5 | 3.1 | 3.2 | 3.2 | 3.4 | 3.4 | 3.5 | 3.6 | 3.7 | 3.8 | 3.9 | 4.1 | 3.7 | 3.7 | 3.8 | 3.9 | 4.1 | 4.2 | 4.3 | 4.3 | 4.3 | 4.4 | 4.6 | 3.8 | 3.8 | 3.9 | 4 | 4.1 | 4.2 | 4.3 | 4.4 | 4.4 | 4.5 | 4.7 | 4.4 | 4.5 | 4.6 | 4.8 | 4.9 | 5.1 | 5.2 | 5.3 | 5.4 | 5.5 | 5.7 | 0.2 | 0.6 | 1 | 1.2 | 1.5 | 1.8 | 1.9 | 2 | 2.2 | 2.3 | 2.4 | 1.19e-06 | 1.2e-08 | -2.83e-11 | 5.3e-07 | 5.94e-10 | 0.305 | 1 | 1 | 1 | 1 | 1 | 1 | 1 |  |  |  | 540 | 594 | 483 | 515 | 1.13 |  | 80 | 98 | 73 | 75 | 76 | 76 | 77 | 78 | 79 | 79 | 80 | 81 | 81 | 82 | 83 | 84 | 85 | 86 | 87 | 88 | 89 | 90 | 91 |  | 195 |  | 534 | 168 | 75.3 | 30.9 | 0.221 | 73 | 3.08 | 2.71 | 370/350 | 369/350 | -0.5 | 0.958 | 0.964 | 0.99 | 0.994 | 0.999 | 0.999 | 0.999 | 0.999 | 0.999 | 0.999 | 0.999 | 0.999 | 0.999 | 0.999 | 0.999 | 0.999 | 0.999 | 0.999 | 0.999 | 0.999 | 0.997 | 0.995 | 0.993 | 0.99 | 0.981 | 0.956 | 0.882 | 0.641 | 0.185 | [7 empty] | 0.916 | 0.927 | 0.977 | 0.987 | 0.998 | 0.998 | 0.998 | 0.998 | 0.998 | 0.998 | 0.998 | 0.998 | 0.998 | 0.998 | 0.998 | 0.998 | 0.998 | 0.998 | 0.998 | 0.998 | 0.994 | 0.99 | 0.986 | 0.98 | 0.961 | 0.914 | 0.776 | 0.413 | 0.038 | [7 empty] | PG RP | 45 | MA | H-QF14 | 596392 |  |  | H-QF14 | 596392 | E-F8 | 596392
★★ | 58 | H-QF50 | 581409 | 40.89 | 40.61 | 0.01422 | 0.0144 | 1.54848 | 1.55364 | 1.5594 | 1.56481 | 1.56584 | 1.56671 | 1.57015 | 1.5726 | 1.5749 | 1.57723 | 1.57789 | 1.57852 | 1.58131 | 1.58144 | 1.58481 | 1.59145 | 1.59229 | 1.59961 | 1.60669 | 1.61951 | 2.44672171 | -0.00964692814 | 0.0172763622 | 0.00109967502 | -9.37435013e-05 | 8.00160916e-06 | 0.2961 | 0.237 | 0.5738 | 0.2465 | 0.234 | 0.5083 | -0.0007 | -0.0018 | 0.0016 | -0.0006 | 1.4 | 1.6 | 1.5 | 1.6 | 1.9 | 2 | 2.3 | 2.3 | 2.3 | 2.5 | 2.7 | 1.8 | 1.9 | 2 | 2.3 | 2.6 | 2.6 | 2.7 | 2.8 | 2.9 | 3.1 | 3.2 | 2 | 2.2 | 2.3 | 2.5 | 2.7 | 2.8 | 3 | 3.1 | 3.1 | 3.3 | 3.5 | 2.1 | 2.3 | 2.4 | 2.6 | 2.7 | 2.8 | 3 | 3.1 | 3.2 | 3.3 | 3.5 | 2.1 | 2.3 | 2.5 | 2.6 | 2.7 | 2.8 | 3 | 3.2 | 3.3 | 3.4 | 3.6 | 2.5 | 2.5 | 2.6 | 2.8 | 3 | 3.2 | 3.3 | 3.5 | 3.6 | 3.7 | 3.9 | 2.6 | 2.7 | 2.8 | 3.1 | 3.3 | 3.5 | 3.8 | 3.9 | 4.1 | 4.2 | 4.3 | 2.9 | 3.1 | 3.4 | 3.5 | 3.7 | 3.9 | 4.2 | 4.3 | 4.4 | 4.5 | 4.7 | 3 | 3.1 | 3.5 | 3.6 | 3.7 | 3.9 | 4.2 | 4.4 | 4.5 | 4.6 | 4.8 | 3.6 | 3.8 | 4.2 | 4.4 | 4.6 | 4.8 | 5 | 5.3 | 5.4 | 5.6 | 5.8 | 2.1 | 2.3 | 2.5 | 2.6 | 2.7 | 2.8 | 3 | 3.2 | 3.3 | 3.4 | 3.6 | 3.81e-07 | 1.8e-08 | -3.28e-11 | 7.19e-07 | 6.44e-10 | 0.245 | 1 | 1 | 1 | 1 | 1 | 1 | 1 |  |  |  | 590 | 649 | 515 | 559 | 0.98 |  | 82 | 98 | 73 | 76 | 78 | 79 | 80 | 80 | 81 | 82 | 82 | 83 | 84 | 84 | 85 | 85 | 86 | 87 | 88 | 90 | 91 | 92 | 93 |  | 200 |  | 499 | 128 | 70.3 | 27.7 | 0.269 | 62 | 3.07 | 2.64 | 380/350 | 370/350 | -0.6 | 0.933 | 0.946 | 0.98 | 0.99 | 0.999 | 0.999 | 0.999 | 0.999 | 0.999 | 0.999 | 0.999 | 0.999 | 0.999 | 0.999 | 0.999 | 0.999 | 0.999 | 0.999 | 0.999 | 0.998 | 0.997 | 0.996 | 0.994 | 0.992 | 0.986 | 0.966 | 0.903 | 0.701 | 0.268 | [7 empty] | 0.81 | 0.859 | 0.96 | 0.98 | 0.998 | 0.998 | 0.998 | 0.998 | 0.998 | 0.998 | 0.998 | 0.998 | 0.998 | 0.998 | 0.998 | 0.998 | 0.998 | 0.998 | 0.998 | 0.996 | 0.994 | 0.992 | 0.989 | 0.981 | 0.966 | 0.926 | 0.808 | 0.488 | 0.075 | [7 empty] | PG RP | 39 | A | H-QF50 | 581409 | S-TIL25 | 581407 | H-QF50A | 581408 | E-FL5 | 581409 |  |  | LF5 | 581409
★★ | 59 | H-F1 | 603380 | 38.01 | 37.74 | 0.015875 | 0.016088 | 1.5676 | 1.57308 | 1.57923 | 1.58506 | 1.58618 | 1.58713 | 1.59091 | 1.59361 | 1.59615 | 1.59874 | 1.59948 | 1.60017 | 1.60328 | 1.60342 | 1.60718 | 1.61462 | 1.61557 | 1.62386 | 1.6319 | 1.64667 | 2.50960367 | -0.0103328069 | 0.0194468683 | 0.00123207636 | -9.94382918e-05 | 9.44281258e-06 | 0.2948 | 0.2369 | 0.582 | 0.2449 | 0.2337 | 0.5153 | -0.0006 | 0.0016 | 0.007 | 0.0016 | 1.8 | 1.8 | 1.7 | 1.7 | 1.8 | 1.8 | 1.8 | 1.9 | 1.9 | 2 | 2 | 2.1 | 2.1 | 2.2 | 2.2 | 2.2 | 2.2 | 2.3 | 2.4 | 2.4 | 2.5 | 2.5 | 2.3 | 2.3 | 2.3 | 2.4 | 2.4 | 2.6 | 2.6 | 2.7 | 2.7 | 2.8 | 2.8 | 2.4 | 2.4 | 2.4 | 2.4 | 2.4 | 2.6 | 2.6 | 2.7 | 2.7 | 2.8 | 2.9 | 2.4 | 2.4 | 2.4 | 2.5 | 2.6 | 2.7 | 2.7 | 2.8 | 2.8 | 2.8 | 2.9 | 2.6 | 2.6 | 2.7 | 2.7 | 2.7 | 2.8 | 2.8 | 3 | 3.1 | 3.2 | 3.4 | 2.8 | 2.9 | 2.9 | 2.9 | 2.9 | 3.1 | 3.1 | 3.1 | 3.3 | 3.4 | 3.6 | 3.4 | 3.5 | 3.5 | 3.6 | 3.6 | 3.7 | 3.8 | 3.9 | 4.1 | 4.2 | 4.4 | 3.4 | 3.5 | 3.5 | 3.7 | 3.7 | 3.9 | 3.9 | 4 | 4.2 | 4.3 | 4.5 | 4.3 | 4.3 | 4.5 | 4.5 | 4.5 | 4.7 | 4.9 | 5.1 | 5.2 | 5.3 | 5.5 | -0.2 | 0.2 | 0.6 | 0.9 | 1.2 | 1.5 | 1.6 | 1.8 | 1.9 | 2 | 2.2 | 1.43e-07 | 1.19e-08 | -2.03e-11 | 5.89e-07 | 5.54e-10 | 0.298 | 1 | 1 | 1 | 1 | 1 | 1 | 3 |  |  |  | 591 | 638 | 517 | 565 | 1.19 |  | 79 | 98 | 73 | 74 | 74 | 74 | 76 | 78 | 78 | 80 | 81 | 82 | 83 | 83 | 86 | 87 | 88 | 89 | 90 | 93 | 93 | 95 | 97 |  | 207 |  | 491 | 141 | 76.6 | 31.3 | 0.223 |  | 2.74 | 2.63 | 380/355 | 375/354 | -0.4 | 0.938 | 0.95 | 0.987 | 0.996 | 0.999 | 0.999 | 0.999 | 0.999 | 0.999 | 0.999 | 0.999 | 0.999 | 0.999 | 0.999 | 0.999 | 0.999 | 0.999 | 0.999 | 0.999 | 0.998 | 0.997 | 0.995 | 0.991 | 0.985 | 0.975 | 0.94 | 0.841 | 0.54 | 0.112 | [7 empty] | 0.867 | 0.892 | 0.961 | 0.982 | 0.998 | 0.998 | 0.998 | 0.998 | 0.998 | 0.998 | 0.998 | 0.998 | 0.998 | 0.998 | 0.998 | 0.998 | 0.998 | 0.998 | 0.998 | 0.996 | 0.993 | 0.99 | 0.981 | 0.965 | 0.944 | 0.867 | 0.683 | 0.279 | 0.018 | [7 empty] | PG RP | 27 | MA | H-F1 | 603380 | S-TIM5 | 603380 | H-F1 | 603380 | E-F5 | 603380 |  |  | F5 | 603380
★★★ | 60 | H-F4 | 620364 | 36.35 | 36.09 | 0.01706 | 0.017291 | 1.58141 | 1.58736 | 1.59402 | 1.60033 | 1.60154 | 1.60256 | 1.60664 | 1.60954 | 1.61226 | 1.61504 | 1.61582 | 1.61656 | 1.6199 | 1.62005 | 1.62408 | 1.6321 | 1.63312 | 1.64214 | 1.65099 | 1.6674 | 2.55786478 | -0.0112844748 | 0.0215761024 | 0.0010681881 | -6.19068712e-05 | 8.79794163e-06 | 0.2937 | 0.2362 | 0.5885 | 0.2446 | 0.2331 | 0.5217 | 0 | 0.0053 | 0.0153 | 0.0047 | 2.5 | 2.5 | 2.6 | 2.6 | 2.6 | 2.7 | 2.9 | 3 | 3.1 | 3.3 | 3.3 | 2.9 | 3 | 3 | 3.1 | 3.1 | 3.2 | 3.4 | 3.5 | 3.7 | 3.8 | 3.8 | 3.1 | 3.2 | 3.3 | 3.4 | 3.4 | 3.5 | 3.7 | 3.8 | 4 | 4.1 | 4.2 | 3.1 | 3.2 | 3.3 | 3.4 | 3.4 | 3.5 | 3.7 | 3.8 | 4 | 4.1 | 4.2 | 3.2 | 3.2 | 3.4 | 3.4 | 3.4 | 3.5 | 3.7 | 3.8 | 4 | 4.1 | 4.3 | 3.4 | 3.4 | 3.5 | 3.6 | 3.6 | 3.7 | 3.9 | 4 | 4.1 | 4.2 | 4.4 | 3.7 | 3.8 | 3.8 | 3.9 | 4 | 4 | 4.3 | 4.4 | 4.6 | 4.7 | 4.8 | 4.3 | 4.3 | 4.5 | 4.6 | 4.8 | 4.9 | 5.1 | 5.3 | 5.4 | 5.5 | 5.6 | 4.4 | 4.4 | 4.5 | 4.6 | 4.8 | 4.9 | 5.1 | 5.3 | 5.4 | 5.6 | 5.7 | 4.9 | 5.1 | 5.3 | 5.5 | 5.6 | 5.8 | 6 | 6.2 | 6.3 | 6.3 | 6.4 | 0.6 | 1 | 1.5 | 1.8 | 2 | 2.3 | 2.6 | 2.8 | 3.1 | 3.3 | 3.6 | 1.85e-06 | 1.51e-08 | -2.19e-11 | 6.75e-07 | 4.19e-10 | 0.271 | 1 | 1 | 1 | 1 | 1 | 1 |  |  |  |  | 590 | 635 | 524 | 563 | 1.39 |  | 73 | 90 | 71 | 73 | 75 | 76 | 77 | 77 | 78 | 79 | 79 | 79 | 80 | 80 | 81 | 81 | 82 | 83 | 84 | 86 | 86 | 87 | 88 |  | 235 |  | 603 | 118 | 83 | 33.3 | 0.246 | 72 | 3.07 | 2.66 | 390/360 | 377/356 | -1.2 | 0.934 | 0.945 | 0.994 | 0.999 | 0.999 | 0.999 | 0.999 | 0.999 | 0.999 | 0.999 | 0.999 | 0.999 | 0.999 | 0.999 | 0.999 | 0.999 | 0.999 | 0.999 | 0.999 | 0.999 | 0.997 | 0.995 | 0.992 | 0.982 | 0.963 | 0.91 | 0.749 | 0.363 | [8 empty] | 0.872 | 0.893 | 0.989 | 0.998 | 0.998 | 0.998 | 0.998 | 0.998 | 0.998 | 0.998 | 0.998 | 0.998 | 0.998 | 0.998 | 0.998 | 0.998 | 0.998 | 0.998 | 0.998 | 0.998 | 0.994 | 0.99 | 0.981 | 0.961 | 0.925 | 0.828 | 0.568 | 0.14 | [8 empty] | PG RP | 12 | MA | H-F4 | 620364 | S-TIM2 | 620363 | H-F4 | 620364 | E-F2 | 620363 |  |  | N-F2 | 620364
★★★ | 61 | H-F13 | 626357 | 35.7 | 35.43 | 0.017532 | 0.01778 | 1.58752 | 1.59329 | 1.59977 | 1.60594 | 1.60713 | 1.60814 | 1.6122 | 1.61513 | 1.6179 | 1.62074 | 1.62155 | 1.62231 | 1.62573 | 1.62588 | 1.63003 | 1.63828 | 1.63933 | 1.6486 | 1.65768 | 1.67466 | 2.57590334 | -0.0110109986 | 0.0205548046 | 0.00179594369 | -0.000178465029 | 1.57736814e-05 | 0.2932 | 0.2367 | 0.5886 | 0.2435 | 0.2334 | 0.5214 | 0.0001 | 0.0043 | 0.0056 | 0.001 | 2.8 | 2.8 | 2.8 | 2.7 | 2.8 | 2.8 | 3 | 3 | 3.2 | 3.3 | 3.4 | 3.1 | 3.1 | 3.2 | 3.2 | 3.3 | 3.3 | 3.4 | 3.5 | 3.7 | 3.8 | 3.9 | 3.4 | 3.4 | 3.4 | 3.4 | 3.5 | 3.5 | 3.6 | 3.7 | 3.9 | 4 | 4 | 3.4 | 3.4 | 3.5 | 3.5 | 3.6 | 3.6 | 3.7 | 3.8 | 4 | 4.1 | 4.1 | 3.5 | 3.5 | 3.5 | 3.5 | 3.6 | 3.6 | 3.7 | 3.8 | 4 | 4.2 | 4.2 | 3.6 | 3.7 | 3.7 | 3.8 | 3.8 | 3.9 | 4.1 | 4.3 | 4.4 | 4.5 | 4.7 | 3.9 | 4 | 4.1 | 4.1 | 4.2 | 4.4 | 4.5 | 4.6 | 4.8 | 4.8 | 5 | 4.7 | 4.7 | 4.8 | 4.9 | 5 | 5.1 | 5.3 | 5.3 | 5.4 | 5.5 | 5.6 | 4.8 | 4.8 | 4.9 | 4.9 | 5 | 5.2 | 5.3 | 5.3 | 5.4 | 5.6 | 5.7 | 5.4 | 5.5 | 5.7 | 5.9 | 6 | 6.1 | 6.3 | 6.5 | 6.6 | 6.7 | 6.9 | 0.9 | 1.3 | 1.6 | 1.9 | 2.2 | 2.4 | 2.6 | 2.8 | 3.1 | 3.4 | 3.5 | 2.09e-06 | 1.35e-08 | -1.84e-11 | 6.5e-07 | 3.82e-10 | 0.292 | 1 | 1 | 1 | 1 | 1 | 1 | 1 |  |  |  | 596 | 639 | 522 | 566 | 1.19 |  | 75 | 93 | 72 | 74 | 75 | 76 | 76 | 77 | 77 | 77 | 78 | 78 | 78 | 78 | 79 | 80 | 81 | 82 | 83 | 85 | 86 | 87 | 88 |  | 200 |  | 546 | 123 | 80.4 | 32.4 | 0.24 | 71 | 3.04 | 2.72 | 390/360 | 382/358 | 0 | 0.945 | 0.948 | 0.982 | 0.984 | 0.998 | 0.998 | 0.998 | 0.998 | 0.998 | 0.998 | 0.998 | 0.998 | 0.998 | 0.998 | 0.998 | 0.998 | 0.998 | 0.998 | 0.996 | 0.994 | 0.992 | 0.989 | 0.982 | 0.967 | 0.941 | 0.877 | 0.699 | 0.308 | [8 empty] | 0.893 | 0.899 | 0.964 | 0.968 | 0.996 | 0.996 | 0.996 | 0.996 | 0.996 | 0.996 | 0.996 | 0.996 | 0.996 | 0.996 | 0.996 | 0.996 | 0.996 | 0.996 | 0.993 | 0.989 | 0.984 | 0.978 | 0.967 | 0.936 | 0.89 | 0.772 | 0.49 | 0.098 | [8 empty] | PG RP | 36 | MA | H-F13 | 626357 |  |  | H-F13 | 626357 | E-F1 | 626357
★★★ | 62 | H-ZF1B | 648338 | 33.84 | 33.58 | 0.01914 | 0.019421 |  |  |  | 1.62568 | 1.62715 | 1.62838 | 1.63289 | 1.63608 | 1.63905 | 1.64209 | 1.64298 | 1.64382 | 1.64754 | 1.64769 | 1.65222 | 1.66124 | 1.6624 | 1.67254 | 1.68252 | 1.70116 | 2.65337691 | -0.0190021227 | 0.0144298518 | 0.00425529366 | -0.000477918162 | 3.06145958e-05 | 0.2926 | 0.2367 | 0.5904 | 0.2425 | 0.2333 | 0.5221 | -0.0003 | 0.003 | 0.0122 | -0.0009 | 0.2 | 0.4 | 0.5 | 0.6 | 0.8 | 0.9 | 0.9 | 0.9 | 0.9 | 1 | 1 | 0.4 | 0.6 | 0.7 | 0.9 | 1.1 | 1.2 | 1.4 | 1.5 | 1.6 | 1.6 | 1.7 | 0.8 | 0.9 | 1.1 | 1.3 | 1.5 | 1.6 | 1.7 | 1.8 | 1.8 | 2 | 2.1 | 1 | 1.2 | 1.3 | 1.4 | 1.5 | 1.6 | 1.8 | 1.9 | 1.9 | 2.1 | 2.2 | 1.1 | 1.3 | 1.5 | 1.6 | 1.7 | 1.8 | 2 | 2.1 | 2.2 | 2.3 | 2.4 | 1.5 | 1.7 | 1.9 | 2.1 | 2.2 | 2.4 | 2.5 | 2.6 | 2.7 | 2.8 | 3 | 1.7 | 1.8 | 2.1 | 2.3 | 2.5 | 2.7 | 2.8 | 3 | 3 | 3.1 | 3.2 | 2 | 2.2 | 2.3 | 2.5 | 2.5 | 2.7 | 2.9 | 3 | 3.1 | 3.2 | 3.3 | 2.2 | 2.3 | 2.4 | 2.5 | 2.6 | 2.9 | 3.1 | 3.2 | 3.3 | 3.4 | 3.5 | 2.8 | 3 | 3.4 | 3.6 | 3.9 | 4.1 | 4.3 | 4.5 | 4.7 | 5.1 | 5.3 | -1.5 | -0.9 | -0.4 | 0 | 0.3 | 0.5 | 0.9 | 1.1 | 1.3 | 1.5 | 1.7 | -2.51e-06 | 1.55e-08 | -3.44e-11 | 9.45e-07 | 8.73e-10 | 0.194 | 1 | 1 | 1 | 1 | 1 | 1 |  |  |  |  | 580 | 621 | 527 | 541 | 1.11 |  | 85 | 107 | 76 | 78 | 79 | 80 | 81 | 82 | 85 | 87 | 88 | 89 | 91 | 91 | 92 | 94 | 94 | 97 | 98 | 100 | 102 | 102 | 104 |  | 200 |  | 538 | 132 | 82 | 32.8 | 0.252 | 81 | 2.79 | 2.77 | 390/360 | 379/356 | -0.7 | 0.93 | 0.944 | 0.976 | 0.985 | 0.995 | 0.996 | 0.999 | 0.999 | 0.999 | 0.999 | 0.999 | 0.999 | 0.999 | 0.999 | 0.999 | 0.999 | 0.999 | 0.998 | 0.998 | 0.997 | 0.996 | 0.995 | 0.992 | 0.98 | 0.959 | 0.898 | 0.726 | 0.367 | [8 empty] | 0.865 | 0.891 | 0.953 | 0.971 | 0.991 | 0.993 | 0.998 | 0.998 | 0.998 | 0.998 | 0.998 | 0.998 | 0.998 | 0.998 | 0.998 | 0.998 | 0.998 | 0.997 | 0.996 | 0.995 | 0.993 | 0.99 | 0.985 | 0.961 | 0.92 | 0.807 | 0.527 | 0.135 | [8 empty] | PG RP | 16 | MA | H-ZF1B | 648338 |  |  | H-ZF1A | 648339 | E-FD2 | 648338 |  |  | N-SF2 | 648338
★★★ | 63 | H-ZF2 | 673322 | 32.17 | 31.92 | 0.02091 | 0.021227 | 1.63037 | 1.63613 | 1.64275 | 1.64942 | 1.65076 | 1.6519 | 1.65659 | 1.66001 | 1.66327 | 1.66661 | 1.66756 | 1.66846 | 1.67252 | 1.6727 | 1.67764 | 1.68752 | 1.68879 | 1.70004 | 1.71115 | 1.73203 | 2.71254884 | -0.0109981079 | 0.0269930833 | 0.00144291354 | -8.34857219e-05 | 1.26851609e-05 | 0.2912 | 0.2363 | 0.5988 | 0.2421 | 0.2327 | 0.53 | 0.0001 | 0.0086 | 0.0075 | 0.0016 | 0.7 | 0.7 | 0.7 | 0.7 | 0.7 | 0.7 | 0.9 | 0.9 | 1 | 1.2 | 1.2 | 1 | 1 | 1.1 | 1.1 | 1.1 | 1.3 | 1.4 | 1.5 | 1.6 | 1.8 | 1.8 | 1.4 | 1.4 | 1.4 | 1.5 | 1.5 | 1.6 | 1.7 | 1.8 | 2 | 2.2 | 2.3 | 1.4 | 1.4 | 1.5 | 1.5 | 1.5 | 1.6 | 1.8 | 1.9 | 2.1 | 2.3 | 2.4 | 1.5 | 1.4 | 1.5 | 1.6 | 1.6 | 1.7 | 1.8 | 2 | 2.1 | 2.3 | 2.4 | 1.7 | 1.8 | 1.8 | 1.8 | 1.8 | 2.1 | 2.3 | 2.4 | 2.6 | 2.8 | 2.9 | 2 | 2 | 2.1 | 2.2 | 2.3 | 2.5 | 2.5 | 2.7 | 2.8 | 3.1 | 3.3 | 2.9 | 2.9 | 3 | 3.1 | 3.3 | 3.5 | 3.7 | 4 | 4.1 | 4.2 | 4.3 | 3 | 3 | 3.1 | 3.2 | 3.3 | 3.6 | 3.8 | 4 | 4.1 | 4.3 | 4.4 | 3.7 | 3.8 | 4 | 4.2 | 4.5 | 4.5 | 4.8 | 4.9 | 5.1 | 5.2 | 5.5 | -1.2 | -0.9 | -0.4 | -0.1 | 0.1 | 0.4 | 0.7 | 1 | 1.2 | 1.5 | 1.7 | -2.44e-06 | 1.28e-08 | -1.52e-11 | 8.6e-07 | 6.85e-10 | 0.266 | 1 | 1 | 1 | 1 | 1 | 1 |  |  |  |  | 592 | 627 | 518 | 560 | 1.2 |  | 85 | 107 | 76 | 79 | 80 | 82 | 84 | 86 | 87 | 88 | 89 | 89 | 90 | 90 | 91 | 92 | 93 | 94 | 95 | 97 | 98 | 99 | 100 |  | 245 |  | 569 | 140 | 82.1 | 33.2 | 0.237 | 89 | 2.53 | 2.9 | 395/360 | 382/360 | -0.2 | 0.93 | 0.952 | 0.986 | 0.996 | 0.999 | 0.999 | 0.999 | 0.999 | 0.999 | 0.999 | 0.999 | 0.999 | 0.999 | 0.999 | 0.999 | 0.999 | 0.999 | 0.997 | 0.995 | 0.993 | 0.991 | 0.989 | 0.986 | 0.971 | 0.943 | 0.868 | 0.655 | 0.225 | [8 empty] | 0.865 | 0.906 | 0.972 | 0.992 | 0.998 | 0.998 | 0.998 | 0.998 | 0.998 | 0.998 | 0.998 | 0.998 | 0.998 | 0.998 | 0.998 | 0.998 | 0.998 | 0.993 | 0.989 | 0.987 | 0.984 | 0.979 | 0.97 | 0.937 | 0.883 | 0.747 | 0.426 | 0.052 | [8 empty] | PG RP | 16 | MA | H-ZF2 | 673322 | S-TIM25 | 673321 | H-ZF2 | 673322 | E-FD5 | 673322 |  |  | N-SF5 | 673323
| 64 | H-ZF3 | 717295 | 29.5 | 29.27 | 0.024318 | 0.024707 | 1.67093 | 1.67676 | 1.68361 | 1.69079 | 1.69228 | 1.69355 | 1.69884 | 1.70274 | 1.70647 | 1.71032 | 1.71142 | 1.71245 | 1.71715 | 1.71736 | 1.7231 | 1.73464 | 1.73613 | 1.74933 | 1.76249 | 1.78745 | 2.84670798 | -0.011235076 | 0.032360757 | 0.00162442342 | -8.05719818e-05 | 1.55748376e-05 | 0.2895 | 0.236 | 0.6041 | 0.2404 | 0.2323 | 0.5343 | 0.0006 | 0.0095 | 0.0066 | 0.0009 | 0.4 | 0.5 | 0.6 | 0.6 | 0.6 | 0.6 | 0.8 | 0.9 | 0.9 | 1.1 | 1.2 | 1 | 1.1 | 1.2 | 1.2 | 1.3 | 1.4 | 1.4 | 1.6 | 1.7 | 1.8 | 1.9 | 1.5 | 1.4 | 1.4 | 1.4 | 1.5 | 1.6 | 1.7 | 1.8 | 2 | 2.1 | 2.3 | 1.5 | 1.4 | 1.5 | 1.5 | 1.6 | 1.7 | 1.7 | 1.9 | 2.1 | 2.2 | 2.3 | 1.5 | 1.5 | 1.5 | 1.5 | 1.6 | 1.7 | 1.8 | 1.9 | 2.1 | 2.3 | 2.4 | 1.8 | 1.8 | 1.9 | 1.9 | 1.9 | 2 | 2.3 | 2.3 | 2.4 | 2.7 | 2.8 | 2.1 | 2 | 2.2 | 2.2 | 2.4 | 2.6 | 2.6 | 2.8 | 2.9 | 3.1 | 3.3 | 2.9 | 3.1 | 3.2 | 3.3 | 3.5 | 3.8 | 4 | 4.1 | 4.1 | 4.2 | 4.3 | 3 | 3.1 | 3.3 | 3.4 | 3.6 | 3.8 | 4 | 4.1 | 4.2 | 4.3 | 4.4 | 4.1 | 4.3 | 4.5 | 4.7 | 5 | 5.2 | 5.5 | 5.6 | 5.8 | 6 | 6.1 | -1.3 | -0.8 | -0.5 | -0.2 | 0.1 | 0.4 | 0.6 | 0.9 | 1.2 | 1.5 | 1.6 | -2.26e-06 | 1.29e-08 | -2.1e-11 | 7.27e-07 | 5.23e-10 | 0.308 | 1 | 1 | 1 | 1 | 1 | 1 |  |  |  |  | 601 | 634 | 538 | 572 | 1.14 |  | 84 | 107 | 75 | 78 | 80 | 82 | 83 | 84 | 84 | 85 | 85 | 86 | 87 | 88 | 89 | 90 | 91 | 92 | 93 | 95 | 96 | 97 | 98 |  | 210 |  | 578 | 164 | 88 | 34.5 | 0.276 | 74 | 2.66 | 3.06 | 405/360 | 387/362 | -0.7 | 0.934 | 0.963 | 0.993 | 0.998 | 0.998 | 0.998 | 0.998 | 0.998 | 0.998 | 0.998 | 0.998 | 0.998 | 0.998 | 0.998 | 0.998 | 0.998 | 0.998 | 0.998 | 0.996 | 0.994 | 0.992 | 0.99 | 0.981 | 0.954 | 0.911 | 0.801 | 0.534 | 0.161 | [8 empty] | 0.872 | 0.927 | 0.986 | 0.996 | 0.996 | 0.996 | 0.996 | 0.996 | 0.996 | 0.996 | 0.996 | 0.996 | 0.996 | 0.996 | 0.996 | 0.996 | 0.996 | 0.996 | 0.992 | 0.989 | 0.985 | 0.978 | 0.963 | 0.91 | 0.829 | 0.641 | 0.286 | 0.026 | [8 empty] | PG RP | 23 | MA | H-ZF3 | 717295 | S-TIH1 | 717295 | H-ZF3 | 717295 | E-FD1L | 717295 | K-SFLD1 | 717295 | N-SF1 | 717296
| 65 | H-ZF4A | 728283 | 28.32 | 28.1 | 0.025716 | 0.026133 |  |  |  | 1.70032 | 1.70187 | 1.7032 | 1.70873 | 1.71283 | 1.71676 | 1.72082 | 1.72198 | 1.72306 | 1.72802 | 1.72825 | 1.73432 | 1.74654 | 1.74811 | 1.76215 | 1.77622 | 1.80305 | 2.87790099 | -0.0114975391 | 0.0340752512 | 0.0018385431 | -0.000104547399 | 1.87465641e-05 | 0.2889 | 0.236 | 0.607 | 0.2399 | 0.2323 | 0.5373 | 0.0006 | 0.0105 | 0.0078 | 0.0018 | -1.2 | -1.2 | -1.1 | -1.1 | -1 | -1 | -0.9 | -0.9 | -0.8 | -0.7 | -0.7 | -1 | -0.9 | -0.7 | -0.5 | -0.3 | -0.3 | -0.1 | -0.1 | 0.1 | 0.3 | 0.4 | -0.7 | -0.5 | -0.3 | -0.2 | 0 | 0.2 | 0.3 | 0.5 | 0.7 | 0.8 | 0.9 | -0.6 | -0.4 | -0.2 | -0.1 | 0.1 | 0.3 | 0.4 | 0.5 | 0.7 | 0.9 | 1 | -0.5 | -0.4 | -0.1 | 0.1 | 0.2 | 0.4 | 0.5 | 0.6 | 0.8 | 0.9 | 1.1 | -0.3 | -0.1 | 0.3 | 0.4 | 0.6 | 0.8 | 1 | 1.2 | 1.3 | 1.7 | 1.8 | 0.4 | 0.6 | 0.9 | 1.2 | 1.4 | 1.6 | 1.8 | 2 | 2.1 | 2.5 | 2.6 | 1.3 | 1.5 | 1.6 | 1.7 | 1.8 | 1.9 | 2.3 | 2.6 | 2.9 | 3.2 | 3.5 | 1.4 | 1.7 | 1.8 | 1.9 | 2 | 2.2 | 2.5 | 2.8 | 3.1 | 3.4 | 3.6 | 1.9 | 2.4 | 2.7 | 2.9 | 3.1 | 3.4 | 3.5 | 4 | 4.2 | 4.4 | 4.6 | -3.3 | -2.7 | -2.1 | -1.6 | -1.3 | -0.9 | -0.7 | -0.4 | -0.1 | 0.1 | 0.3 | -6.13e-06 | 1.41e-08 | -2.55e-11 | 1.37e-06 | 1.29e-09 | 0.157 | 1 | 1 | 1 | 1 | 1 | 1 | 1 |  |  |  | 594 | 621 | 530 | 559 | 1.12 |  | 86 | 105 | 79 | 82 | 84 | 84 | 85 | 86 | 87 | 90 | 91 | 93 | 94 | 94 | 95 | 95 | 97 | 97 | 99 | 100 | 100 | 101 | 103 |  | 232 |  | 551 | 210 | 90.7 | 36 | 0.262 | 73 | 2.65 | 3.05 | 410/365 | 391/364 | -0.3 | 0.922 | 0.951 | 0.982 | 0.99 | 0.996 | 0.997 | 0.999 | 0.999 | 0.999 | 0.999 | 0.999 | 0.999 | 0.999 | 0.999 | 0.998 | 0.998 | 0.997 | 0.996 | 0.994 | 0.992 | 0.989 | 0.984 | 0.974 | 0.94 | 0.887 | 0.762 | 0.477 | 0.068 | [8 empty] | 0.851 | 0.904 | 0.965 | 0.98 | 0.992 | 0.994 | 0.997 | 0.997 | 0.997 | 0.997 | 0.997 | 0.997 | 0.997 | 0.997 | 0.997 | 0.996 | 0.994 | 0.992 | 0.987 | 0.983 | 0.979 | 0.97 | 0.95 | 0.884 | 0.788 | 0.582 | 0.228 | 0.01 | [8 empty] | PG RP | 25 | MA | H-ZF4A | 728283 | S-TIH10 | 728285 | H-ZF4A | 728283 | E-FD10L | 728283 |  |  | N-SF10 | 728285
★★★ | 66 | H-ZF4AGT | 728283 | 28.32 | 28.1 | 0.025716 | 0.026133 |  |  |  | 1.70032 | 1.70187 | 1.7032 | 1.70873 | 1.71283 | 1.71676 | 1.72082 | 1.72198 | 1.72306 | 1.72802 | 1.72825 | 1.73432 | 1.74654 | 1.74811 | 1.76215 | 1.77622 | 1.80305 | 2.87790099 | -0.0114975391 | 0.0340752512 | 0.0018385431 | -0.000104547399 | 1.87465641e-05 | 0.2889 | 0.236 | 0.607 | 0.2399 | 0.2323 | 0.5373 | 0.0006 | 0.0105 | 0.0078 | 0.0018 | -1.2 | -1.2 | -1.1 | -1.1 | -1 | -1 | -0.9 | -0.9 | -0.8 | -0.7 | -0.7 | -1 | -0.9 | -0.7 | -0.5 | -0.3 | -0.3 | -0.1 | -0.1 | 0.1 | 0.3 | 0.4 | -0.7 | -0.5 | -0.3 | -0.2 | 0 | 0.2 | 0.3 | 0.5 | 0.7 | 0.8 | 0.9 | -0.6 | -0.4 | -0.2 | -0.1 | 0.1 | 0.3 | 0.4 | 0.5 | 0.7 | 0.9 | 1 | -0.5 | -0.4 | -0.1 | 0.1 | 0.2 | 0.4 | 0.5 | 0.6 | 0.8 | 0.9 | 1.1 | -0.3 | -0.1 | 0.3 | 0.4 | 0.6 | 0.8 | 1 | 1.2 | 1.3 | 1.7 | 1.8 | 0.4 | 0.6 | 0.9 | 1.2 | 1.4 | 1.6 | 1.8 | 2 | 2.1 | 2.5 | 2.6 | 1.3 | 1.5 | 1.6 | 1.7 | 1.8 | 1.9 | 2.3 | 2.6 | 2.9 | 3.2 | 3.5 | 1.4 | 1.7 | 1.8 | 1.9 | 2 | 2.2 | 2.5 | 2.8 | 3.1 | 3.4 | 3.6 | 1.9 | 2.4 | 2.7 | 2.9 | 3.1 | 3.4 | 3.5 | 4 | 4.2 | 4.4 | 4.6 | -3.3 | -2.7 | -2.1 | -1.6 | -1.3 | -0.9 | -0.7 | -0.4 | -0.1 | 0.1 | 0.3 | -6.13e-06 | 1.41e-08 | -2.55e-11 | 1.37e-06 | 1.29e-09 | 0.157 | 1 | 1 | 1 | 1 | 1 | 1 |  |  |  |  | 594 | 621 | 530 | 559 | 1.12 |  | 86 | 105 | 79 | 82 | 84 | 84 | 85 | 86 | 87 | 90 | 91 | 93 | 94 | 94 | 95 | 95 | 97 | 97 | 99 | 100 | 100 | 101 | 103 |  | 232 |  | 551 | 210 | 90.7 | 36 | 0.262 | 73 | 2.65 | 3.05 | 410/365 | 390/364 | -0.3 | 0.902 | 0.938 | 0.97 | 0.982 | 0.994 | 0.996 | 0.999 | 0.999 | 0.999 | 0.999 | 0.999 | 0.999 | 0.999 | 0.999 | 0.998 | 0.998 | 0.998 | 0.997 | 0.995 | 0.993 | 0.991 | 0.987 | 0.978 | 0.949 | 0.898 | 0.775 | 0.493 | 0.136 | [8 empty] | 0.814 | 0.88 | 0.94 | 0.964 | 0.987 | 0.992 | 0.998 | 0.998 | 0.998 | 0.998 | 0.998 | 0.998 | 0.998 | 0.998 | 0.997 | 0.996 | 0.996 | 0.994 | 0.989 | 0.986 | 0.981 | 0.974 | 0.957 | 0.9 | 0.806 | 0.601 | 0.243 | 0.019 | [8 empty] | PG RP | 25 | MA | H-ZF4AGT | 728283 |  |  | H-ZF4AGT | 728283
| 67 | H-ZF5 | 740283 | 28.3 | 28.07 | 0.026152 | 0.026584 | 1.69091 | 1.69701 | 1.70416 | 1.71169 | 1.71325 | 1.71459 | 1.7202 | 1.72435 | 1.72833 | 1.73245 | 1.73363 | 1.73474 | 1.73977 | 1.74 | 1.74617 | 1.75861 | 1.76021 | 1.7745 | 1.78876 | 1.81588 | 2.91687382 | -0.011852779 | 0.0342689145 | 0.00202963652 | -0.000114580838 | 1.85928308e-05 | 0.2887 | 0.2359 | 0.6076 | 0.2396 | 0.2321 | 0.5375 | 0.0011 | 0.011 | 0.0057 | 0.0001 | -0.8 | -0.6 | -0.2 | 0 | 0 | 0.2 | 0.3 | 0.4 | 0.5 | 0.8 | 1 | -0.5 | -0.3 | 0 | 0.2 | 0.3 | 0.5 | 0.8 | 1 | 1.2 | 1.4 | 1.5 | -0.3 | -0.2 | 0.1 | 0.3 | 0.6 | 0.9 | 1.3 | 1.6 | 1.9 | 2.2 | 2.3 | -0.3 | -0.2 | 0.1 | 0.3 | 0.7 | 1 | 1.4 | 1.7 | 2.1 | 2.4 | 2.5 | -0.2 | -0.1 | 0.1 | 0.3 | 0.8 | 1.1 | 1.5 | 1.9 | 2.2 | 2.5 | 2.6 | 0.1 | 0.2 | 0.6 | 0.8 | 1.1 | 1.4 | 1.8 | 2.1 | 2.2 | 2.6 | 2.8 | 1 | 1.2 | 1.4 | 1.9 | 1.9 | 2.1 | 2.5 | 2.8 | 3.1 | 3.3 | 3.5 | 1.7 | 1.8 | 2.2 | 2.5 | 2.6 | 2.9 | 3.3 | 3.8 | 4.2 | 4.4 | 4.7 | 1.8 | 2 | 2.3 | 2.6 | 2.7 | 3 | 3.4 | 3.9 | 4.3 | 4.5 | 4.8 | 3.2 | 3.4 | 3.7 | 3.9 | 4.4 | 4.7 | 5.2 | 5.7 | 6.1 | 6.4 | 6.7 | -3 | -2.4 | -1.9 | -1.4 | -0.7 | -0.2 | 0.3 | 0.8 | 1.3 | 1.6 | 1.8 | -4e-06 | 1.95e-08 | -2.24e-11 | 7.71e-07 | 5.88e-10 | 0.31 | 1 | 1 | 1 | 1 | 1 | 1 |  |  |  |  | 604 | 647 | 543 | 574 | 1.15 |  | 86 | 107 | 76 | 78 | 80 | 82 | 83 | 84 | 84 | 85 | 86 | 86 | 87 | 87 | 88 | 89 | 90 | 91 | 93 | 94 | 95 | 97 | 98 |  | 233 |  | 580 | 162 | 91.2 | 35.6 | 0.283 | 62 | 2.58 | 3.09 | 415/365 | 389/362 | 0 | 0.937 | 0.962 | 0.991 | 0.997 | 0.997 | 0.997 | 0.997 | 0.997 | 0.997 | 0.997 | 0.997 | 0.997 | 0.997 | 0.997 | 0.997 | 0.997 | 0.997 | 0.995 | 0.992 | 0.99 | 0.984 | 0.98 | 0.971 | 0.935 | 0.892 | 0.776 | 0.491 | 0.109 | [8 empty] | 0.878 | 0.925 | 0.982 | 0.994 | 0.994 | 0.994 | 0.994 | 0.994 | 0.994 | 0.994 | 0.994 | 0.994 | 0.994 | 0.994 | 0.994 | 0.994 | 0.994 | 0.992 | 0.987 | 0.985 | 0.973 | 0.966 | 0.949 | 0.875 | 0.8 | 0.603 | 0.236 | 0.013 | [8 empty] | PG RP | 40 | MA | H-ZF5 | 740283 | S-TIH3 | 740283 | H-ZF5 | 740283 | (E-FD13) | 741278
★★★ | 68 | H-ZF5GT | 740283 | 28.3 | 28.07 | 0.026152 | 0.026584 | 1.69091 | 1.69701 | 1.70416 | 1.71169 | 1.71325 | 1.71459 | 1.7202 | 1.72435 | 1.72833 | 1.73245 | 1.73363 | 1.73474 | 1.73977 | 1.74 | 1.74617 | 1.75861 | 1.76021 | 1.7745 | 1.78876 | 1.81588 | 2.91687382 | -0.011852779 | 0.0342689145 | 0.00202963652 | -0.000114580838 | 1.85928308e-05 | 0.2887 | 0.2359 | 0.6076 | 0.2396 | 0.2321 | 0.5375 | 0.0011 | 0.011 | 0.0057 | 0.0001 | -0.8 | -0.6 | -0.2 | 0 | 0 | 0.2 | 0.3 | 0.4 | 0.5 | 0.8 | 1 | -0.5 | -0.3 | 0 | 0.2 | 0.3 | 0.5 | 0.8 | 1 | 1.2 | 1.4 | 1.5 | -0.3 | -0.2 | 0.1 | 0.3 | 0.6 | 0.9 | 1.3 | 1.6 | 1.9 | 2.2 | 2.3 | -0.3 | -0.2 | 0.1 | 0.3 | 0.7 | 1 | 1.4 | 1.7 | 2.1 | 2.4 | 2.5 | -0.2 | -0.1 | 0.1 | 0.3 | 0.8 | 1.1 | 1.5 | 1.9 | 2.2 | 2.5 | 2.6 | 0.1 | 0.2 | 0.6 | 0.8 | 1.1 | 1.4 | 1.8 | 2.1 | 2.2 | 2.6 | 2.8 | 1 | 1.2 | 1.4 | 1.9 | 1.9 | 2.1 | 2.5 | 2.8 | 3.1 | 3.3 | 3.5 | 1.7 | 1.8 | 2.2 | 2.5 | 2.6 | 2.9 | 3.3 | 3.8 | 4.2 | 4.4 | 4.7 | 1.8 | 2 | 2.3 | 2.6 | 2.7 | 3 | 3.4 | 3.9 | 4.3 | 4.5 | 4.8 | 3.2 | 3.4 | 3.7 | 3.9 | 4.4 | 4.7 | 5.2 | 5.7 | 6.1 | 6.4 | 6.7 | -3 | -2.4 | -1.9 | -1.4 | -0.7 | -0.2 | 0.3 | 0.8 | 1.3 | 1.6 | 1.8 | -4e-06 | 1.95e-08 | -2.24e-11 | 7.71e-07 | 5.88e-10 | 0.31 | 1 | 1 | 1 | 1 | 1 | 1 |  |  |  |  | 604 | 647 | 543 | 574 | 1.15 |  | 86 | 107 | 76 | 78 | 80 | 82 | 83 | 84 | 84 | 85 | 86 | 86 | 87 | 87 | 88 | 89 | 90 | 91 | 93 | 94 | 95 | 97 | 98 |  | 233 |  | 580 | 162 | 91.2 | 35.6 | 0.283 | 62 | 2.58 | 3.09 | 410/365 | 388/362 | 0 | 0.937 | 0.962 | 0.991 | 0.997 | 0.997 | 0.997 | 0.997 | 0.997 | 0.997 | 0.997 | 0.997 | 0.997 | 0.997 | 0.997 | 0.997 | 0.997 | 0.997 | 0.995 | 0.992 | 0.99 | 0.988 | 0.985 | 0.978 | 0.952 | 0.912 | 0.807 | 0.535 | 0.113 | [8 empty] | 0.878 | 0.925 | 0.982 | 0.994 | 0.994 | 0.994 | 0.994 | 0.994 | 0.994 | 0.994 | 0.994 | 0.994 | 0.994 | 0.994 | 0.994 | 0.994 | 0.994 | 0.992 | 0.988 | 0.985 | 0.981 | 0.973 | 0.957 | 0.907 | 0.834 | 0.657 | 0.292 | 0.016 | [8 empty] | PG RP | 43 | MA | H-ZF5GT | 740283
| 69 | H-ZF6 | 755275 | 27.53 | 27.31 | 0.027432 | 0.027888 | 1.70459 | 1.71072 | 1.71794 | 1.72566 | 1.72728 | 1.72867 | 1.7345 | 1.73882 | 1.74299 | 1.74729 | 1.74852 | 1.74968 | 1.75496 | 1.7552 | 1.76167 | 1.77472 | 1.77641 | 1.79141 | 1.80646 | 1.83529 | 2.96351629 | -0.0119513676 | 0.0359998931 | 0.00229903731 | -0.000158881885 | 2.32603789e-05 | 0.2883 | 0.2359 | 0.6084 | 0.2395 | 0.232 | 0.5379 | 0.0007 | 0.0105 | 0.0053 | -0.0002 | 0.1 | 0 | 0 | 0 | 0.2 | 0.2 | 0.3 | 0.3 | 0.5 | 0.7 | 0.9 | 0.6 | 0.6 | 0.7 | 0.7 | 0.8 | 0.9 | 1.1 | 1.1 | 1.3 | 1.5 | 1.7 | 0.9 | 0.9 | 1 | 1.1 | 1.2 | 1.3 | 1.5 | 1.6 | 1.7 | 2 | 2.1 | 0.9 | 0.9 | 1 | 1.1 | 1.2 | 1.3 | 1.5 | 1.7 | 1.9 | 2.1 | 2.2 | 1 | 1 | 1 | 1.1 | 1.2 | 1.4 | 1.6 | 1.8 | 2 | 2.1 | 2.2 | 1.4 | 1.4 | 1.6 | 1.7 | 1.8 | 1.8 | 2 | 2.2 | 2.4 | 2.7 | 2.8 | 1.9 | 1.9 | 2 | 2.2 | 2.2 | 2.4 | 2.6 | 3 | 3.1 | 3.3 | 3.5 | 2.8 | 2.9 | 3.1 | 3.3 | 3.4 | 3.6 | 3.9 | 4.3 | 4.5 | 4.7 | 4.9 | 2.9 | 2.9 | 3.2 | 3.3 | 3.5 | 3.7 | 4 | 4.3 | 4.6 | 4.8 | 5 | 4.3 | 4.4 | 4.7 | 4.8 | 5.1 | 5.3 | 5.7 | 5.9 | 6.3 | 6.5 | 6.8 | -1.8 | -1.4 | -1 | -0.6 | -0.3 | 0.1 | 0.4 | 0.7 | 1 | 1.2 | 1.4 | -3.39e-06 | 1.26e-08 | -1.4e-11 | 8.9e-07 | 8.03e-10 | 0.296 | 1 | 1 | 1 | 1 | 1 | 1 |  |  |  |  | 604 | 635 | 536 | 575 | 1.13 |  | 88 | 109 | 81 | 84 | 86 | 88 | 90 | 91 | 92 | 93 | 94 | 95 | 96 | 97 | 98 | 98 | 99 | 100 | 100 | 101 | 102 | 104 | 104 |  | 240 |  | 525 | 170 | 92 | 35.6 | 0.29 | 81 | 2.54 | 3.15 | 410/365 | 389/363 | -0.6 | 0.935 | 0.968 | 0.992 | 0.997 | 0.997 | 0.997 | 0.997 | 0.997 | 0.997 | 0.997 | 0.997 | 0.997 | 0.997 | 0.997 | 0.997 | 0.997 | 0.995 | 0.996 | 0.994 | 0.99 | 0.988 | 0.983 | 0.975 | 0.941 | 0.897 | 0.774 | 0.463 | [9 empty] | 0.876 | 0.937 | 0.984 | 0.994 | 0.994 | 0.994 | 0.994 | 0.994 | 0.994 | 0.994 | 0.994 | 0.994 | 0.994 | 0.994 | 0.994 | 0.994 | 0.991 | 0.992 | 0.988 | 0.984 | 0.978 | 0.966 | 0.95 | 0.884 | 0.802 | 0.603 | 0.213 | [9 empty] | PG RP | 43 | MA | H-ZF6 | 755275 | S-TIH4 | 755275 | H-ZF6 | 755275 | E-FD4L | 755275 | K-SFLD4 | 755275 | N-SF4 | 755274
★★★ | 70 | H-ZF6GT | 755275 | 27.53 | 27.31 | 0.027432 | 0.027888 | 1.70459 | 1.71072 | 1.71794 | 1.72566 | 1.72728 | 1.72867 | 1.7345 | 1.73882 | 1.74299 | 1.74729 | 1.74852 | 1.74968 | 1.75496 | 1.7552 | 1.76167 | 1.77472 | 1.77641 | 1.79141 | 1.80646 | 1.83529 | 2.96351629 | -0.0119513676 | 0.0359998931 | 0.00229903731 | -0.000158881885 | 2.32603789e-05 | 0.2883 | 0.2359 | 0.6084 | 0.2395 | 0.232 | 0.5379 | 0.0007 | 0.0105 | 0.0053 | -0.0002 | 0.1 | 0 | 0 | 0 | 0.2 | 0.2 | 0.3 | 0.3 | 0.5 | 0.7 | 0.9 | 0.6 | 0.6 | 0.7 | 0.7 | 0.8 | 0.9 | 1.1 | 1.1 | 1.3 | 1.5 | 1.7 | 0.9 | 0.9 | 1 | 1.1 | 1.2 | 1.3 | 1.5 | 1.6 | 1.7 | 2 | 2.1 | 0.9 | 0.9 | 1 | 1.1 | 1.2 | 1.3 | 1.5 | 1.7 | 1.9 | 2.1 | 2.2 | 1 | 1 | 1 | 1.1 | 1.2 | 1.4 | 1.6 | 1.8 | 2 | 2.1 | 2.2 | 1.4 | 1.4 | 1.6 | 1.7 | 1.8 | 1.8 | 2 | 2.2 | 2.4 | 2.7 | 2.8 | 1.9 | 1.9 | 2 | 2.2 | 2.2 | 2.4 | 2.6 | 3 | 3.1 | 3.3 | 3.5 | 2.8 | 2.9 | 3.1 | 3.3 | 3.4 | 3.6 | 3.9 | 4.3 | 4.5 | 4.7 | 4.9 | 2.9 | 2.9 | 3.2 | 3.3 | 3.5 | 3.7 | 4 | 4.3 | 4.6 | 4.8 | 5 | 4.3 | 4.4 | 4.7 | 4.8 | 5.1 | 5.3 | 5.7 | 5.9 | 6.3 | 6.5 | 6.8 | -1.8 | -1.4 | -1 | -0.6 | -0.3 | 0.1 | 0.4 | 0.7 | 1 | 1.2 | 1.4 | -3.39e-06 | 1.26e-08 | -1.4e-11 | 8.9e-07 | 8.03e-10 | 0.296 | 1 | 1 | 1 | 1 | 1 | 1 |  |  |  |  | 604 | 635 | 536 | 575 | 1.13 |  | 88 | 109 | 81 | 84 | 86 | 88 | 90 | 91 | 92 | 93 | 94 | 95 | 96 | 97 | 98 | 98 | 99 | 100 | 100 | 101 | 102 | 104 | 104 |  | 240 |  | 525 | 170 | 92 | 35.6 | 0.29 | 81 | 2.54 | 3.15 | 410/365 | 387/363 | -0.6 | 0.937 | 0.969 | 0.992 | 0.997 | 0.997 | 0.997 | 0.997 | 0.997 | 0.997 | 0.997 | 0.997 | 0.997 | 0.997 | 0.997 | 0.997 | 0.997 | 0.997 | 0.996 | 0.994 | 0.992 | 0.989 | 0.985 | 0.977 | 0.95 | 0.911 | 0.799 | 0.512 | 0.094 | [8 empty] | 0.88 | 0.939 | 0.984 | 0.994 | 0.994 | 0.994 | 0.994 | 0.994 | 0.994 | 0.994 | 0.994 | 0.994 | 0.994 | 0.994 | 0.994 | 0.994 | 0.994 | 0.993 | 0.988 | 0.986 | 0.98 | 0.975 | 0.958 | 0.909 | 0.835 | 0.646 | 0.263 | 0.014 | [8 empty] | PG RP | 45 | MA | H-ZF6GT | 755275
| 71 | H-ZF7L | 805255 | 25.46 | 25.25 | 0.03163 | 0.03218 | 1.74928 | 1.7556 | 1.76321 | 1.77158 | 1.77339 | 1.77494 | 1.7815 | 1.78642 | 1.79118 | 1.79611 | 1.79752 | 1.79883 | 1.80491 | 1.80518 | 1.81263 | 1.82774 | 1.8297 | 1.84721 | 1.8648 | 1.89846 | 3.11898504 | -0.0124052596 | 0.0432862244 | 0.00226049835 | -7.69462999e-05 | 2.11453139e-05 | 0.2868 | 0.2355 | 0.6156 | 0.238 | 0.2315 | 0.5441 | 0.0016 | 0.0142 | 0.0058 | 0.0004 | -0.8 | -0.8 | -0.8 | -0.8 | -0.8 | -0.7 | -0.7 | -0.6 | -0.4 | -0.3 | -0.2 | -0.2 | -0.1 | -0.1 | -0.1 | -0.1 | 0.1 | 0.1 | 0.2 | 0.3 | 0.4 | 0.5 | 0.2 | 0.3 | 0.3 | 0.3 | 0.4 | 0.5 | 0.7 | 0.9 | 1 | 1.1 | 1.2 | 0.3 | 0.4 | 0.4 | 0.4 | 0.5 | 0.6 | 0.8 | 1 | 1.1 | 1.2 | 1.3 | 0.4 | 0.4 | 0.5 | 0.5 | 0.6 | 0.7 | 0.9 | 1.1 | 1.2 | 1.3 | 1.4 | 0.6 | 0.7 | 0.8 | 0.9 | 1 | 1.1 | 1.3 | 1.5 | 1.7 | 1.8 | 2 | 1.2 | 1.3 | 1.4 | 1.5 | 1.6 | 1.8 | 2 | 2.1 | 2.3 | 2.4 | 2.6 | 2.4 | 2.5 | 2.6 | 2.9 | 3 | 3.3 | 3.6 | 3.8 | 4 | 4.2 | 4.5 | 2.5 | 2.6 | 2.7 | 3 | 3.1 | 3.4 | 3.7 | 3.9 | 4.1 | 4.3 | 4.6 | 3.7 | 4 | 4.3 | 4.7 | 5 | 5.3 | 5.7 | 5.9 | 6.1 | 6.4 | 6.7 | -2.5 | -2 | -1.6 | -1.3 | -1 | -0.7 | -0.3 | 0 | 0.2 | 0.4 | 0.6 | -4.83e-06 | 1.06e-08 | -1.8e-11 | 9.79e-07 | 1.08e-09 | 0.295 | 1 | 1 | 1 | 1 | 1 | 1 | 1 |  |  |  | 606 | 636 | 565 | 581 | 0.99 |  | 88 | 109 | 80 | 82 | 85 | 87 | 89 | 90 | 91 | 92 | 92 | 93 | 93 | 94 | 95 | 95 | 97 | 98 | 99 | 100 | 102 | 102 | 103 |  | 245 |  | 523 | 186 | 93.6 | 36.1 | 0.296 | 77 | 2.67 | 3.38 | 425/365 | 388/361 | -0.6 | 0.927 | 0.96 | 0.979 | 0.987 | 0.998 | 0.998 | 0.998 | 0.998 | 0.998 | 0.998 | 0.998 | 0.998 | 0.998 | 0.998 | 0.998 | 0.998 | 0.998 | 0.997 | 0.994 | 0.992 | 0.989 | 0.984 | 0.974 | 0.946 | 0.906 | 0.799 | 0.527 | 0.148 | [8 empty] | 0.863 | 0.92 | 0.956 | 0.976 | 0.996 | 0.996 | 0.996 | 0.996 | 0.996 | 0.996 | 0.996 | 0.996 | 0.997 | 0.997 | 0.997 | 0.996 | 0.997 | 0.995 | 0.988 | 0.984 | 0.979 | 0.969 | 0.948 | 0.894 | 0.821 | 0.638 | 0.278 | 0.022 | [8 empty] | PG RP | 43 | MA | H-ZF7L | 805255 | S-TIH6 | 805254 | H-ZF7LA | 805255 | FD60 | 805255 | K-SFLD6 | 805254 | N-SF6 | 805254
★★★ | 72 | H-ZF7LGT | 805255 | 25.46 | 25.25 | 0.03163 | 0.03218 | 1.74928 | 1.7556 | 1.76321 | 1.77158 | 1.77339 | 1.77494 | 1.7815 | 1.78642 | 1.79118 | 1.79611 | 1.79752 | 1.79883 | 1.80491 | 1.80518 | 1.81263 | 1.82774 | 1.8297 | 1.84721 | 1.8648 | 1.89846 | 3.11898504 | -0.0124052596 | 0.0432862244 | 0.00226049835 | -7.69462999e-05 | 2.11453139e-05 | 0.2868 | 0.2355 | 0.6156 | 0.238 | 0.2315 | 0.5441 | 0.0016 | 0.0142 | 0.0058 | 0.0004 | -0.8 | -0.8 | -0.8 | -0.8 | -0.8 | -0.7 | -0.7 | -0.6 | -0.4 | -0.3 | -0.2 | -0.2 | -0.1 | -0.1 | -0.1 | -0.1 | 0.1 | 0.1 | 0.2 | 0.3 | 0.4 | 0.5 | 0.2 | 0.3 | 0.3 | 0.3 | 0.4 | 0.5 | 0.7 | 0.9 | 1 | 1.1 | 1.2 | 0.3 | 0.4 | 0.4 | 0.4 | 0.5 | 0.6 | 0.8 | 1 | 1.1 | 1.2 | 1.3 | 0.4 | 0.4 | 0.5 | 0.5 | 0.6 | 0.7 | 0.9 | 1.1 | 1.2 | 1.3 | 1.4 | 0.6 | 0.7 | 0.8 | 0.9 | 1 | 1.1 | 1.3 | 1.5 | 1.7 | 1.8 | 2 | 1.2 | 1.3 | 1.4 | 1.5 | 1.6 | 1.8 | 2 | 2.1 | 2.3 | 2.4 | 2.6 | 2.4 | 2.5 | 2.6 | 2.9 | 3 | 3.3 | 3.6 | 3.8 | 4 | 4.2 | 4.5 | 2.5 | 2.6 | 2.7 | 3 | 3.1 | 3.4 | 3.7 | 3.9 | 4.1 | 4.3 | 4.6 | 3.7 | 4 | 4.3 | 4.7 | 5 | 5.3 | 5.7 | 5.9 | 6.1 | 6.4 | 6.7 | -2.5 | -2 | -1.6 | -1.3 | -1 | -0.7 | -0.3 | 0 | 0.2 | 0.4 | 0.6 | -4.83e-06 | 1.06e-08 | -1.8e-11 | 9.79e-07 | 1.08e-09 | 0.295 | 1 | 1 | 1 | 1 | 1 | 1 | 1 |  |  |  | 606 | 636 | 565 | 581 | 0.99 |  | 88 | 109 | 80 | 82 | 85 | 87 | 89 | 90 | 91 | 92 | 92 | 93 | 93 | 94 | 95 | 95 | 97 | 98 | 99 | 100 | 102 | 102 | 103 |  | 245 |  | 523 | 186 | 93.6 | 36.1 | 0.296 | 77 | 2.67 | 3.38 | 420/365 | 387/361 | -0.6 | 0.951 | 0.974 | 0.99 | 0.998 | 0.998 | 0.998 | 0.998 | 0.998 | 0.998 | 0.998 | 0.998 | 0.998 | 0.998 | 0.998 | 0.998 | 0.998 | 0.998 | 0.996 | 0.994 | 0.992 | 0.99 | 0.987 | 0.977 | 0.952 | 0.913 | 0.815 | 0.548 | 0.157 | [8 empty] | 0.905 | 0.949 | 0.98 | 0.996 | 0.996 | 0.996 | 0.996 | 0.996 | 0.996 | 0.996 | 0.996 | 0.996 | 0.996 | 0.996 | 0.996 | 0.996 | 0.996 | 0.993 | 0.988 | 0.983 | 0.98 | 0.971 | 0.953 | 0.904 | 0.83 | 0.669 | 0.301 | 0.025 | [8 empty] | PG RP | 45 | MA | H-ZF7LGT | 805255 |  |  | H-ZF7LAGT | 805255 | FD60-W | 805255 |  |  | N-SF6HTultra | 805254
※ | 73 | H-ZF8 | 622307 | 30.66 | 30.36 | 0.020287 | 0.020646 |  |  |  | 1.600129 | 1.601372 | 1.60243 | 1.60678 | 1.609974 | 1.613034 | 1.616196 | 1.6171 | 1.617952 | 1.621834 | 1.622009 | 1.626781 | 1.636483 | 1.637746 | 1.649105 | 1.660719 |  | 2.55421627 | -0.0101378222 | 0.0229003271 | 0.00195813392 | -0.000171553545 | 2.27385738e-05 | 0.285807 | 0.2352071 | 0.6220332 | 0.2373366 | 0.2309927 | 0.5495319 | 0.005767713 | 0.02935946 | -0.00933911 | -0.009486959 | -7.7 | -7.7 | -7.6 | -7.5 | -7.5 | -7.4 | -7.3 | -7.2 | -7.2 | -7.2 | -7.2 | -7.6 | -7.5 | -7.5 | -7.4 | -7.3 | -7.1 | -7 | -7 | -6.9 | -6.9 | -6.9 | -7.1 | -7.1 | -6.9 | -6.8 | -6.6 | -6.5 | -6.3 | -6.2 | -6.1 | -6.1 | -6 | -7.1 | -7 | -6.9 | -6.7 | -6.6 | -6.4 | -6.3 | -6.1 | -6.1 | -6 | -5.9 | -7 | -7 | -6.8 | -6.7 | -6.5 | -6.3 | -6.2 | -6.1 | -6 | -5.9 | -5.8 | -6.8 | -6.7 | -6.5 | -6.4 | -6.2 | -6 | -5.8 | -5.7 | -5.6 | -5.5 | -5.4 | -6.5 | -6.4 | -6.2 | -6 | -5.8 | -5.6 | -5.4 | -5.2 | -5 | -4.9 | -4.8 | -5.8 | -5.6 | -5.3 | -5.1 | -4.8 | -4.5 | -4.3 | -4 | -3.8 | -3.6 | -3.4 | -5.7 | -5.5 | -5.2 | -4.9 | -4.7 | -4.4 | -4.1 | -3.9 | -3.6 | -3.4 | -3.2 | -4.6 | -4.3 | -4 | -3.6 | -3.2 | -2.8 | -2.5 | -2.1 | -1.8 | -1.5 | -1.3 | -9.6 | -9.1 | -8.7 | -8.3 | -7.9 | -7.6 | -7.3 | -7.1 | -6.8 | -6.7 | -6.6 | -1.94e-05 | 1.35e-08 | -3.34e-11 | 1.01e-06 | 1.52e-09 | 0.296 | 1 | 2 | 2 | 4 | 1 | 1 |  |  |  |  | 428 | 470 | 393 | 426 | 0.84 |  | 141 | 184 | 130.5376 | 132.2793 | 132.4412 | 133.5717 | 137.995 | 138.0086 | 139.1502 | 142.745 | 143.541 | 145.943 | 149.59 | 150.881 | 154.919 | 155.835 | 159.361 | 161.569 | 163.253 | 166.449 | 168.741 | 172.156 | 176.163 |  | 180 |  | 333 | 166 | 64.84 | 24.42 | 0.266 |  | 1.95 | 2.81 | 405/370 | 393/369 | -0.4 | 0.923 | 0.944 | 0.966 | 0.985 | 0.998 | 0.999 | 0.999 | 0.999 | 0.999 | 0.999 | 0.999 | 0.999 | 0.999 | 0.999 | 0.999 | 0.999 | 0.998 | 0.997 | 0.994 | 0.992 | 0.988 | 0.984 | 0.973 | 0.932 | 0.861 | 0.651 | 0.235 | [9 empty] | 0.853 | 0.891 | 0.933 | 0.97 | 0.995 | 0.998 | 0.998 | 0.998 | 0.998 | 0.998 | 0.998 | 0.998 | 0.998 | 0.998 | 0.998 | 0.998 | 0.997 | 0.994 | 0.988 | 0.984 | 0.977 | 0.969 | 0.948 | 0.869 | 0.741 | 0.424 | 0.055 | [9 empty] | PG RP | 160 | MA | H-ZF8 | 622307 |  |  |  |  | (FD300) | 624301
★★ | 74 | H-ZF10 | 689312 | 31.16 | 30.92 | 0.022109 | 0.02245 | 1.6451 | 1.65089 | 1.65759 | 1.66444 | 1.66585 | 1.66704 | 1.67195 | 1.67555 | 1.67898 | 1.68251 | 1.68351 | 1.68445 | 1.68874 | 1.68893 | 1.69416 | 1.70462 | 1.70596 | 1.71786 | 1.72964 | 1.75182 | 2.76089226 | -0.0110845008 | 0.0289559966 | 0.00151547191 | -8.76539698e-05 | 1.38043475e-05 | 0.2904 | 0.2366 | 0.5989 | 0.2414 | 0.233 | 0.5301 | 0.0001 | 0.007 | 0.0086 | 0.0024 | 0.7 | 0.7 | 0.8 | 0.7 | 0.7 | 0.7 | 0.8 | 0.8 | 0.9 | 1 | 1.2 | 1.2 | 1.2 | 1.2 | 1.3 | 1.2 | 1.3 | 1.4 | 1.5 | 1.6 | 1.7 | 1.8 | 1.6 | 1.6 | 1.6 | 1.7 | 1.7 | 1.8 | 1.8 | 1.9 | 2 | 2.1 | 2.2 | 1.6 | 1.6 | 1.6 | 1.7 | 1.8 | 1.8 | 1.9 | 2 | 2.1 | 2.2 | 2.3 | 1.7 | 1.7 | 1.7 | 1.7 | 1.8 | 1.8 | 1.9 | 2.1 | 2.2 | 2.3 | 2.4 | 1.9 | 2 | 2.1 | 2.1 | 2.1 | 2.3 | 2.4 | 2.6 | 2.8 | 2.8 | 3 | 2.2 | 2.4 | 2.4 | 2.4 | 2.5 | 2.5 | 2.7 | 2.9 | 3 | 3.2 | 3.5 | 3.1 | 3.2 | 3.3 | 3.3 | 3.4 | 3.6 | 3.9 | 4.1 | 4.3 | 4.3 | 4.5 | 3.1 | 3.2 | 3.3 | 3.4 | 3.5 | 3.7 | 3.9 | 4.1 | 4.3 | 4.4 | 4.6 | 4.1 | 4.3 | 4.4 | 4.5 | 4.7 | 4.9 | 5.2 | 5.4 | 5.5 | 5.6 | 5.9 | -1 | -0.6 | -0.2 | 0 | 0.3 | 0.5 | 0.8 | 1.1 | 1.3 | 1.5 | 1.6 | -2.36e-06 | 1.13e-08 | -1.69e-11 | 9.2e-07 | 8.47e-10 | 0.263 | 1 | 1 | 1 | 1 | 1 | 1 |  |  |  |  | 597 | 631 | 523 | 561 | 1.11 |  | 89 | 109 | 79 | 82 | 84 | 87 | 89 | 90 | 91 | 92 | 93 | 94 | 94 | 95 | 95 | 96 | 97 | 98 | 99 | 100 | 102 | 103 | 104 |  | 200 |  | 545 | 139 | 85.4 | 34.7 | 0.232 | 82 | 2.71 | 2.93 | 400/360 | 383/359 | -0.4 | 0.944 | 0.966 | 0.993 | 0.998 | 0.998 | 0.998 | 0.998 | 0.998 | 0.998 | 0.998 | 0.998 | 0.998 | 0.998 | 0.998 | 0.998 | 0.998 | 0.998 | 0.998 | 0.996 | 0.994 | 0.992 | 0.99 | 0.985 | 0.971 | 0.941 | 0.861 | 0.652 | 0.256 | [8 empty] | 0.89 | 0.933 | 0.986 | 0.996 | 0.996 | 0.996 | 0.996 | 0.996 | 0.996 | 0.996 | 0.996 | 0.996 | 0.996 | 0.996 | 0.996 | 0.996 | 0.996 | 0.996 | 0.992 | 0.988 | 0.984 | 0.98 | 0.97 | 0.931 | 0.879 | 0.741 | 0.427 | 0.075 | [8 empty] | PG RP | 32 | MA | H-ZF10 | 689312 | S-TIM28 | 689311 | H-ZF10 | 689312 | E-FD8 | 689312 | K-SFLD8W | 689312 | N-SF8 | 689313
| 75 | H-ZF11 | 699301 | 30.05 | 29.81 | 0.023259 | 0.023628 | 1.65368 | 1.65957 | 1.6664 | 1.67343 | 1.67487 | 1.6761 | 1.68119 | 1.68494 | 1.68852 | 1.69221 | 1.69326 | 1.69425 | 1.69875 | 1.69894 | 1.70444 | 1.71547 | 1.71689 | 1.72948 | 1.74204 | 1.7659 | 2.7902692 | -0.0113154551 | 0.0298537059 | 0.00185548133 | -0.000133930426 | 1.81714166e-05 | 0.2894 | 0.2365 | 0.6023 | 0.2404 | 0.2328 | 0.5328 | 0.0006 | 0.0087 | 0.0069 | 0.0013 | 0.4 | 0.3 | 0.4 | 0.4 | 0.4 | 0.6 | 0.6 | 0.6 | 0.7 | 0.8 | 0.9 | 0.8 | 0.8 | 0.8 | 0.9 | 1 | 1.1 | 1.2 | 1.3 | 1.4 | 1.5 | 1.5 | 1.1 | 1.1 | 1.2 | 1.3 | 1.4 | 1.5 | 1.6 | 1.7 | 1.8 | 1.9 | 2 | 1.1 | 1.2 | 1.3 | 1.3 | 1.4 | 1.5 | 1.6 | 1.8 | 1.9 | 1.9 | 2 | 1.2 | 1.3 | 1.3 | 1.4 | 1.5 | 1.6 | 1.7 | 1.8 | 1.9 | 2 | 2.1 | 1.5 | 1.6 | 1.7 | 1.7 | 1.8 | 2 | 2.1 | 2.3 | 2.5 | 2.6 | 2.7 | 1.9 | 2 | 2 | 2.2 | 2.3 | 2.4 | 2.5 | 2.6 | 2.7 | 2.9 | 3 | 3 | 3 | 3.1 | 3.2 | 3.3 | 3.5 | 3.8 | 4 | 4.1 | 4.2 | 4.3 | 3 | 3.1 | 3.1 | 3.2 | 3.3 | 3.6 | 3.8 | 4.1 | 4.2 | 4.3 | 4.4 | 4 | 4 | 4.2 | 4.3 | 4.5 | 4.8 | 5.2 | 5.3 | 5.5 | 5.6 | 5.8 | -1.5 | -1 | -0.7 | -0.3 | 0 | 0.3 | 0.6 | 0.8 | 1 | 1.2 | 1.3 | -2.91e-06 | 1.29e-08 | -2.24e-11 | 8.96e-07 | 6.62e-10 | 0.279 | 1 | 1 | 1 | 1 | 1 | 1 |  |  |  |  | 592 | 625 | 528 | 558 | 1.17 |  | 86 | 108 | 79 | 82 | 84 | 86 | 89 | 89 | 91 | 92 | 93 | 93 | 94 | 95 | 96 | 96 | 97 | 98 | 99 | 100 | 102 | 103 | 104 |  | 245 |  | 524 | 139 | 88.1 | 33.6 | 0.312 | 74 | 2.56 | 2.96 | 405/365 | 387/363 | -0.5 | 0.93 | 0.956 | 0.98 | 0.993 | 0.999 | 0.999 | 0.999 | 0.999 | 0.999 | 0.999 | 0.999 | 0.999 | 0.999 | 0.999 | 0.999 | 0.999 | 0.999 | 0.999 | 0.997 | 0.996 | 0.995 | 0.993 | 0.986 | 0.962 | 0.922 | 0.812 | 0.54 | 0.159 | [8 empty] | 0.857 | 0.905 | 0.961 | 0.985 | 0.998 | 0.998 | 0.998 | 0.998 | 0.998 | 0.998 | 0.998 | 0.998 | 0.998 | 0.998 | 0.998 | 0.998 | 0.998 | 0.998 | 0.995 | 0.993 | 0.99 | 0.986 | 0.973 | 0.926 | 0.85 | 0.659 | 0.292 | 0.025 | [8 empty] | PG RP | 34 | MA | H-ZF11 | 699301 | S-TIM35 | 699301 | H-ZF11 | 699301 | E-FD15L | 699301 |  |  | N-SF15 | 699302
★★ | 76 | H-ZF12 | 762266 | 26.61 | 26.39 | 0.028631 | 0.029118 | 1.70927 | 1.71556 | 1.72304 | 1.73106 | 1.73276 | 1.73422 | 1.74028 | 1.74478 | 1.74912 | 1.75359 | 1.75487 | 1.75608 | 1.76157 | 1.76182 | 1.76857 | 1.78222 | 1.78399 | 1.79975 | 1.81558 | 1.84562 | 2.98048977 | -0.0122396125 | 0.039109411 | 0.00160680583 | 1.39107243e-06 | 1.34851004e-05 | 0.2875 | 0.2358 | 0.6123 | 0.2387 | 0.2318 | 0.5412 | 0.0012 | 0.0129 | 0.0075 | 0.0006 | 0.3 | 0.3 | 0.3 | 0.3 | 0.3 | 0.4 | 0.4 | 0.4 | 0.6 | 0.8 | 1 | 0.9 | 0.9 | 1 | 1 | 1 | 1.1 | 1.3 | 1.3 | 1.4 | 1.6 | 1.8 | 1.3 | 1.4 | 1.4 | 1.5 | 1.5 | 1.6 | 1.8 | 1.9 | 2 | 2.2 | 2.3 | 1.3 | 1.4 | 1.4 | 1.5 | 1.5 | 1.6 | 1.8 | 1.9 | 2 | 2.2 | 2.4 | 1.4 | 1.5 | 1.5 | 1.6 | 1.6 | 1.6 | 1.8 | 1.9 | 2 | 2.3 | 2.5 | 1.7 | 1.7 | 1.9 | 1.9 | 1.9 | 2.2 | 2.3 | 2.4 | 2.6 | 2.8 | 3.1 | 2.1 | 2.2 | 2.2 | 2.4 | 2.5 | 2.6 | 2.8 | 3 | 3.2 | 3.4 | 3.6 | 3.2 | 3.3 | 3.5 | 3.8 | 3.8 | 4.1 | 4.3 | 4.5 | 4.8 | 5 | 5.3 | 3.2 | 3.3 | 3.5 | 3.8 | 3.8 | 4.1 | 4.3 | 4.5 | 4.8 | 5 | 5.3 | 4.5 | 4.7 | 4.9 | 5.2 | 5.5 | 5.8 | 6.1 | 6.3 | 6.5 | 6.7 | 7 | -1.4 | -0.9 | -0.5 | -0.2 | 0.1 | 0.3 | 0.6 | 0.8 | 1 | 1.4 | 1.7 | -2.98e-06 | 1.11e-08 | -1.51e-11 | 9.37e-07 | 9.52e-10 | 0.289 | 1 | 1 | 1 | 1 | 1 | 1 |  |  |  |  | 614 | 655 | 544 | 590 | 1.1 |  | 83 | 103 | 77 | 78 | 78 | 79 | 80 | 82 | 83 | 83 | 85 | 86 | 87 | 88 | 89 | 90 | 92 | 93 | 93 | 95 | 98 | 99 | 102 |  | 240 |  | 545 | 158 | 92.3 | 36 | 0.283 | 77 | 2.85 | 3.16 | 415/365 | 391/365 | -0.3 | 0.935 | 0.956 | 0.979 | 0.986 | 0.995 | 0.998 | 0.998 | 0.998 | 0.998 | 0.998 | 0.998 | 0.998 | 0.998 | 0.998 | 0.998 | 0.998 | 0.998 | 0.998 | 0.995 | 0.991 | 0.987 | 0.983 | 0.969 | 0.923 | 0.849 | 0.711 | 0.355 | [9 empty] | 0.874 | 0.914 | 0.958 | 0.972 | 0.99 | 0.996 | 0.996 | 0.996 | 0.996 | 0.996 | 0.996 | 0.996 | 0.996 | 0.996 | 0.996 | 0.996 | 0.996 | 0.996 | 0.99 | 0.982 | 0.974 | 0.966 | 0.939 | 0.849 | 0.718 | 0.508 | 0.129 | [9 empty] | PG RP | 45 | MA | H-ZF12 | 762266 | S-TIH14 | 762265 | H-ZF12 | 762266 | FD140 | 762266 | K-SFLD14 | 762265 | N-SF14 | 762265
★★★ | 77 | H-ZF12GT | 762266 | 26.61 | 26.39 | 0.028631 | 0.029118 | 1.70927 | 1.71556 | 1.72304 | 1.73106 | 1.73276 | 1.73422 | 1.74028 | 1.74478 | 1.74912 | 1.75359 | 1.75487 | 1.75608 | 1.76157 | 1.76182 | 1.76857 | 1.78222 | 1.78399 | 1.79975 | 1.81558 | 1.84562 | 2.98048977 | -0.0122396125 | 0.039109411 | 0.00160680583 | 1.39107243e-06 | 1.34851004e-05 | 0.2875 | 0.2358 | 0.6123 | 0.2387 | 0.2318 | 0.5412 | 0.0012 | 0.0129 | 0.0075 | 0.0006 | 0.3 | 0.3 | 0.3 | 0.3 | 0.3 | 0.4 | 0.4 | 0.4 | 0.6 | 0.8 | 1 | 0.9 | 0.9 | 1 | 1 | 1 | 1.1 | 1.3 | 1.3 | 1.4 | 1.6 | 1.8 | 1.3 | 1.4 | 1.4 | 1.5 | 1.5 | 1.6 | 1.8 | 1.9 | 2 | 2.2 | 2.3 | 1.3 | 1.4 | 1.4 | 1.5 | 1.5 | 1.6 | 1.8 | 1.9 | 2 | 2.2 | 2.4 | 1.4 | 1.5 | 1.5 | 1.6 | 1.6 | 1.6 | 1.8 | 1.9 | 2 | 2.3 | 2.5 | 1.7 | 1.7 | 1.9 | 1.9 | 1.9 | 2.2 | 2.3 | 2.4 | 2.6 | 2.8 | 3.1 | 2.1 | 2.2 | 2.2 | 2.4 | 2.5 | 2.6 | 2.8 | 3 | 3.2 | 3.4 | 3.6 | 3.2 | 3.3 | 3.5 | 3.8 | 3.8 | 4.1 | 4.3 | 4.5 | 4.8 | 5 | 5.3 | 3.2 | 3.3 | 3.5 | 3.8 | 3.8 | 4.1 | 4.3 | 4.5 | 4.8 | 5 | 5.3 | 4.5 | 4.7 | 4.9 | 5.2 | 5.5 | 5.8 | 6.1 | 6.3 | 6.5 | 6.7 | 7 | -1.4 | -0.9 | -0.5 | -0.2 | 0.1 | 0.3 | 0.6 | 0.8 | 1 | 1.4 | 1.7 | -2.98e-06 | 1.11e-08 | -1.51e-11 | 9.37e-07 | 9.52e-10 | 0.289 | 1 | 1 | 1 | 1 | 1 | 1 |  |  |  |  | 614 | 665 | 544 | 590 | 1.1 |  | 83 | 103 | 77 | 78 | 78 | 79 | 80 | 82 | 83 | 83 | 85 | 86 | 87 | 88 | 89 | 90 | 92 | 93 | 93 | 95 | 98 | 99 | 102 |  | 240 |  | 545 | 158 | 92.3 | 36 | 0.283 | 77 | 2.85 | 3.16 | 410/365 | 389/362 | -0.3 | 0.962 | 0.98 | 0.992 | 0.999 | 0.999 | 0.999 | 0.999 | 0.999 | 0.999 | 0.999 | 0.999 | 0.999 | 0.999 | 0.999 | 0.999 | 0.998 | 0.998 | 0.997 | 0.993 | 0.991 | 0.988 | 0.984 | 0.975 | 0.946 | 0.901 | 0.767 | 0.458 | 0.105 | [8 empty] | 0.926 | 0.96 | 0.984 | 0.998 | 0.998 | 0.998 | 0.998 | 0.998 | 0.998 | 0.998 | 0.998 | 0.998 | 0.998 | 0.998 | 0.998 | 0.996 | 0.996 | 0.994 | 0.987 | 0.983 | 0.977 | 0.969 | 0.951 | 0.895 | 0.812 | 0.588 | 0.21 | 0.011 | [8 empty] | PG RP | 55 | MA | H-ZF12GT | 762266
★★ | 78 | H-ZF13 | 785257 | 25.72 | 25.51 | 0.03051 | 0.031042 | 1.73037 | 1.73662 | 1.74411 | 1.75231 | 1.75406 | 1.75557 | 1.76192 | 1.76666 | 1.77124 | 1.77597 | 1.77733 | 1.77861 | 1.78446 | 1.78472 | 1.79191 | 1.80648 | 1.80837 | 1.82522 | 1.8421 | 1.87399 | 3.05227481 | -0.0121808741 | 0.0416791281 | 0.0017993293 | 1.916596e-05 | 1.22563456e-05 | 0.2868 | 0.2357 | 0.6142 | 0.2381 | 0.2316 | 0.5428 | 0.0015 | 0.0133 | 0.0039 | -0.0016 | -0.8 | -0.7 | -0.7 | -0.6 | -0.6 | -0.5 | -0.5 | -0.3 | -0.2 | 0 | 0 | -0.1 | 0 | 0 | 0.1 | 0.2 | 0.3 | 0.4 | 0.5 | 0.6 | 0.7 | 0.8 | 0.4 | 0.4 | 0.5 | 0.6 | 0.7 | 0.8 | 0.9 | 1 | 1.1 | 1.2 | 1.3 | 0.4 | 0.4 | 0.5 | 0.6 | 0.7 | 0.8 | 0.9 | 1 | 1.2 | 1.3 | 1.4 | 0.5 | 0.6 | 0.6 | 0.7 | 0.8 | 0.9 | 1 | 1.1 | 1.2 | 1.3 | 1.5 | 0.8 | 0.8 | 1 | 1.1 | 1.2 | 1.3 | 1.5 | 1.7 | 2 | 2.1 | 2.2 | 1.3 | 1.3 | 1.4 | 1.6 | 1.9 | 2 | 2.2 | 2.3 | 2.4 | 2.7 | 2.9 | 2.4 | 2.5 | 2.7 | 3 | 3.2 | 3.4 | 3.6 | 3.9 | 4.2 | 4.4 | 4.6 | 2.5 | 2.6 | 2.8 | 3.1 | 3.2 | 3.4 | 3.7 | 4 | 4.3 | 4.5 | 4.7 | 3.7 | 3.9 | 4.3 | 4.8 | 5.1 | 5.3 | 5.7 | 6 | 6.3 | 6.5 | 6.7 | -2.4 | -1.8 | -1.5 | -1.1 | -0.7 | -0.5 | -0.2 | 0 | 0.2 | 0.4 | 0.7 | -4.52e-06 | 1.15e-08 | -2.19e-11 | 9.64e-07 | 1.1e-09 | 0.296 | 1 | 1 | 1 | 1 | 1 | 1 | 1 |  |  |  | 601 | 638 | 535 | 573 | 0.98 |  | 87 | 111 | 80 | 81 | 82 | 82 | 84 | 87 | 88 | 88 | 89 | 91 | 93 | 93 | 95 | 96 | 98 | 98 | 99 | 102 | 103 | 104 | 107 |  | 245 |  | 528 | 181 | 91.5 | 35.7 | 0.281 | 70 | 2.73 | 3.22 | 425/365 | 393/365 | -0.9 | 0.95 | 0.976 | 0.987 | 0.993 | 0.998 | 0.998 | 0.998 | 0.998 | 0.998 | 0.998 | 0.998 | 0.998 | 0.998 | 0.998 | 0.998 | 0.998 | 0.998 | 0.996 | 0.994 | 0.99 | 0.984 | 0.976 | 0.962 | 0.907 | 0.812 | 0.64 | 0.308 | [9 empty] | 0.9 | 0.95 | 0.972 | 0.984 | 0.996 | 0.996 | 0.996 | 0.996 | 0.996 | 0.996 | 0.996 | 0.996 | 0.996 | 0.996 | 0.996 | 0.996 | 0.996 | 0.992 | 0.988 | 0.98 | 0.968 | 0.953 | 0.925 | 0.819 | 0.658 | 0.407 | 0.095 | [9 empty] | PG RP | 45 | MA | H-ZF13 | 785257 | S-TIH11 | 785257 | H-ZF13 | 785257 | FD110 | 785257 | K-SFLD11 | 785259 | N-SF11 | 785257
★★★ | 79 | H-ZF13GT | 785257 | 25.72 | 25.51 | 0.03051 | 0.031042 | 1.73037 | 1.73662 | 1.74411 | 1.75231 | 1.75406 | 1.75557 | 1.76192 | 1.76666 | 1.77124 | 1.77597 | 1.77733 | 1.77861 | 1.78446 | 1.78472 | 1.79191 | 1.80648 | 1.80837 | 1.82522 | 1.8421 | 1.87399 | 3.05227481 | -0.0121808741 | 0.0416791281 | 0.0017993293 | 1.916596e-05 | 1.22563456e-05 | 0.2868 | 0.2357 | 0.6142 | 0.2381 | 0.2316 | 0.5428 | 0.0015 | 0.0133 | 0.0039 | -0.0016 | -0.8 | -0.7 | -0.7 | -0.6 | -0.6 | -0.5 | -0.5 | -0.3 | -0.2 | 0 | 0 | -0.1 | 0 | 0 | 0.1 | 0.2 | 0.3 | 0.4 | 0.5 | 0.6 | 0.7 | 0.8 | 0.4 | 0.4 | 0.5 | 0.6 | 0.7 | 0.8 | 0.9 | 1 | 1.1 | 1.2 | 1.3 | 0.4 | 0.4 | 0.5 | 0.6 | 0.7 | 0.8 | 0.9 | 1 | 1.2 | 1.3 | 1.4 | 0.5 | 0.6 | 0.6 | 0.7 | 0.8 | 0.9 | 1 | 1.1 | 1.2 | 1.3 | 1.5 | 0.8 | 0.8 | 1 | 1.1 | 1.2 | 1.3 | 1.5 | 1.7 | 2 | 2.1 | 2.2 | 1.3 | 1.3 | 1.4 | 1.6 | 1.9 | 2 | 2.2 | 2.3 | 2.4 | 2.7 | 2.9 | 2.4 | 2.5 | 2.7 | 3 | 3.2 | 3.4 | 3.6 | 3.9 | 4.2 | 4.4 | 4.6 | 2.5 | 2.6 | 2.8 | 3.1 | 3.2 | 3.4 | 3.7 | 4 | 4.3 | 4.5 | 4.7 | 3.7 | 3.9 | 4.3 | 4.8 | 5.1 | 5.3 | 5.7 | 6 | 6.3 | 6.5 | 6.7 | -2.4 | -1.8 | -1.5 | -1.1 | -0.7 | -0.5 | -0.2 | 0 | 0.2 | 0.4 | 0.7 | -4.52e-06 | 1.15e-08 | -2.19e-11 | 9.64e-07 | 1.1e-09 | 0.296 | 1 | 1 | 1 | 1 | 1 | 1 | 1 |  |  |  | 601 | 638 | 535 | 573 | 0.98 |  | 87 | 111 | 80 | 81 | 82 | 82 | 84 | 87 | 88 | 88 | 89 | 91 | 93 | 93 | 95 | 96 | 98 | 98 | 99 | 102 | 103 | 104 | 107 |  | 245 |  | 528 | 181 | 91.5 | 35.7 | 0.281 | 70 | 2.73 | 3.22 | 420/365 | 391/365 | -0.9 | 0.95 | 0.976 | 0.987 | 0.993 | 0.998 | 0.998 | 0.998 | 0.998 | 0.998 | 0.998 | 0.998 | 0.998 | 0.998 | 0.998 | 0.998 | 0.998 | 0.998 | 0.998 | 0.998 | 0.996 | 0.993 | 0.986 | 0.97 | 0.938 | 0.891 | 0.76 | 0.458 | 0.068 | [8 empty] | 0.9 | 0.95 | 0.972 | 0.984 | 0.996 | 0.996 | 0.996 | 0.996 | 0.996 | 0.996 | 0.996 | 0.996 | 0.996 | 0.996 | 0.996 | 0.996 | 0.996 | 0.996 | 0.996 | 0.992 | 0.985 | 0.975 | 0.95 | 0.889 | 0.801 | 0.59 | 0.21 | 0.005 | [8 empty] | PG RP | 45 | MA | H-ZF13GT | 785257 |  |  | H-ZF13GT | 785257
※ | 80 | H-ZF16 | 664274 | 27.35 | 27.09 | 0.024274 | 0.024713 |  |  |  | 1.637975 | 1.639425 | 1.64066 | 1.645749 | 1.649507 | 1.653126 | 1.656882 | 1.657958 | 1.658973 | 1.663607 | 1.663815 | 1.669527 | 1.681156 | 1.682671 | 1.696302 | 1.710265 | 1.738014 | 2.67714843 | -0.0125476109 | 0.0253428256 | 0.00334008152 | -0.000350698887 | 3.6274412e-05 | 0.2856 | 0.2353 | 0.624 | 0.237 | 0.2311 | 0.5516 | 0.004 | 0.0258 | -0.0044 | -0.0074 | -6.4 | -6.3 | -6.1 | -5.9 | -5.7 | -5.4 | -5.2 | -5 | -4.8 | -4.6 | -4.4 | -6.1 | -6 | -5.8 | -5.6 | -5.4 | -5.1 | -4.9 | -4.7 | -4.4 | -4.2 | -4.1 | -5.4 | -5.3 | -5.1 | -4.9 | -4.6 | -4.4 | -4.1 | -3.9 | -3.6 | -3.4 | -3.2 | -5.3 | -5.2 | -5 | -4.8 | -4.5 | -4.3 | -4 | -3.8 | -3.6 | -3.4 | -3.2 | -5.3 | -5.2 | -4.9 | -4.7 | -4.5 | -4.2 | -4 | -3.7 | -3.5 | -3.3 | -3.1 | -5 | -4.8 | -4.6 | -4.4 | -4.2 | -3.9 | -3.6 | -3.4 | -3.1 | -2.9 | -2.7 | -4.6 | -4.5 | -4.3 | -4 | -3.8 | -3.5 | -3.2 | -3 | -2.7 | -2.5 | -2.3 | -3.9 | -3.7 | -3.5 | -3.3 | -3 | -2.8 | -2.5 | -2.2 | -2 | -1.7 | -1.5 | -3.8 | -3.7 | -3.4 | -3.2 | -2.9 | -2.7 | -2.4 | -2.1 | -1.9 | -1.6 | -1.4 | -3 | -2.9 | -2.7 | -2.4 | -2.1 | -1.8 | -1.5 | -1.3 | -1 | -0.8 | -0.6 | -8 | -7.4 | -6.9 | -6.4 | -5.9 | -5.5 | -5.1 | -4.7 | -4.4 | -4.1 | -3.8 | -1.58e-05 | 2.11e-08 | -2.52e-11 | 1.68e-06 | 2.78e-10 | 1.13e-10 | 1 | 1 | 3 | 2 | 1 | 2 | 1 |  |  |  | 501 | 540 | 464 | 495 | 0.8 |  | 129 | 158 | 120 | 122 | 122 | 124 | 125 | 129 | 129 | 130 | 133 | 134 | 134 | 137 | 138 | 140 | 142 | 143 | 146 | 149 | 150 | 148 | 152 |  |  |  | 336 | 136 |  |  |  |  | 2.3 | 2.88 | 425/375 | 400/372 |  | 0.928 | 0.944 | 0.967 | 0.985 | 0.995 | 0.997 | 0.998 | 0.999 | 0.999 | 0.999 | 0.999 | 0.999 | 0.999 | 0.999 | 0.998 | 0.998 | 0.997 | 0.993 | 0.986 | 0.982 | 0.978 | 0.971 | 0.951 | 0.894 | 0.787 | 0.475 | 0.167 | [9 empty] | 0.861 | 0.892 | 0.935 | 0.97 | 0.991 | 0.994 | 0.997 | 0.998 | 0.998 | 0.998 | 0.998 | 0.998 | 0.998 | 0.998 | 0.997 | 0.997 | 0.994 | 0.987 | 0.972 | 0.965 | 0.956 | 0.942 | 0.905 | 0.8 | 0.62 | 0.226 | 0.028 | [9 empty] | PG RP | 180 | MA | H-ZF16 | 664274
| 81 | H-ZF50 | 741278 | 27.76 | 27.54 | 0.026685 | 0.027125 | 1.69064 | 1.69692 | 1.70426 | 1.71195 | 1.71354 | 1.71491 | 1.7206 | 1.72483 | 1.72888 | 1.73307 | 1.73427 | 1.7354 | 1.74054 | 1.74077 | 1.74707 | 1.75976 | 1.76139 | 1.77598 | 1.79059 | 1.8185 | 2.91816811 | -0.0122621813 | 0.0341878382 | 0.00236117574 | -0.000168240994 | 2.26673138e-05 | 0.2886 | 0.2361 | 0.6078 | 0.2396 | 0.2323 | 0.5379 | 0.0007 | 0.0103 | 0.0059 | 0.0003 | 0.8 | 0.8 | 0.9 | 0.9 | 0.8 | 1 | 1.2 | 1.4 | 1.4 | 1.5 | 1.7 | 1.4 | 1.4 | 1.5 | 1.5 | 1.6 | 1.7 | 1.9 | 2 | 2.1 | 2.2 | 2.4 | 1.8 | 1.8 | 1.9 | 1.9 | 1.9 | 2 | 2.3 | 2.4 | 2.6 | 2.9 | 3 | 1.8 | 1.8 | 1.9 | 1.9 | 2 | 2.1 | 2.3 | 2.5 | 2.7 | 3 | 3 | 1.8 | 1.9 | 1.9 | 1.9 | 2.1 | 2.2 | 2.4 | 2.7 | 2.7 | 3.1 | 3.1 | 2.1 | 2.1 | 2.3 | 2.4 | 2.6 | 2.6 | 2.9 | 3 | 3.1 | 3.5 | 3.6 | 2.6 | 2.7 | 2.7 | 2.8 | 3.1 | 3.1 | 3.2 | 3.4 | 3.6 | 3.8 | 4 | 3.6 | 3.7 | 3.8 | 4 | 4.3 | 4.6 | 4.8 | 4.9 | 5.1 | 5.4 | 5.6 | 3.6 | 3.7 | 3.8 | 4 | 4.3 | 4.6 | 4.8 | 4.9 | 5.1 | 5.4 | 5.6 | 4.7 | 5 | 5.2 | 5.4 | 5.8 | 6 | 6.3 | 6.6 | 6.8 | 7.1 | 7.3 | 1.8 | 1.9 | 1.9 | 1.9 | 2.1 | 2.2 | 2.4 | 2.7 | 2.7 | 3.1 | 3.1 | -1.87e-06 | 1.3e-08 | -1.69e-11 | 8.65e-07 | 7.76e-10 | 0.293 | 1 | 1 | 1 | 1 | 1 | 1 |  |  |  |  | 616 | 650 | 540 | 591 | 1.16 |  | 81 | 101 | 72 | 75 | 77 | 78 | 80 | 81 | 82 | 83 | 84 | 85 | 85 | 86 | 87 | 87 | 88 | 89 | 90 | 91 | 93 | 94 | 95 |  | 235 |  | 555 | 143 | 90.4 | 36.2 | 0.248 | 58 | 2.62 | 3.05 | 410/365 | 389/364 | 0.4 | 0.954 | 0.968 | 0.99 | 0.993 | 0.998 | 0.998 | 0.998 | 0.998 | 0.998 | 0.998 | 0.998 | 0.998 | 0.998 | 0.998 | 0.998 | 0.998 | 0.998 | 0.998 | 0.996 | 0.993 | 0.99 | 0.986 | 0.98 | 0.94 | 0.885 | 0.745 | 0.431 | [9 empty] | 0.908 | 0.941 | 0.98 | 0.986 | 0.996 | 0.996 | 0.996 | 0.996 | 0.996 | 0.996 | 0.996 | 0.996 | 0.996 | 0.996 | 0.996 | 0.996 | 0.996 | 0.996 | 0.99 | 0.984 | 0.979 | 0.972 | 0.955 | 0.884 | 0.785 | 0.554 | 0.185 | [9 empty] | PG RP | 41 | A | H-ZF50 | 741278 | S-TIH13 | 741278 | H-ZF50 | 741278 | E-FD13 | 741278
★★★ | 82 | H-ZF50GT | 741278 | 27.76 | 27.54 | 0.026685 | 0.027125 | 1.69064 | 1.69692 | 1.70426 | 1.71195 | 1.71354 | 1.71491 | 1.7206 | 1.72483 | 1.72888 | 1.73307 | 1.73427 | 1.7354 | 1.74054 | 1.74077 | 1.74707 | 1.75976 | 1.76139 | 1.77598 | 1.79059 | 1.8185 | 2.91816811 | -0.0122621813 | 0.0341878382 | 0.00236117574 | -0.000168240994 | 2.26673138e-05 | 0.2886 | 0.2361 | 0.6078 | 0.2396 | 0.2323 | 0.5379 | 0.0007 | 0.0103 | 0.0059 | 0.0003 | 0.8 | 0.8 | 0.9 | 0.9 | 0.8 | 1 | 1.2 | 1.4 | 1.4 | 1.5 | 1.7 | 1.4 | 1.4 | 1.5 | 1.5 | 1.6 | 1.7 | 1.9 | 2 | 2.1 | 2.2 | 2.4 | 1.8 | 1.8 | 1.9 | 1.9 | 1.9 | 2 | 2.3 | 2.4 | 2.6 | 2.9 | 3 | 1.8 | 1.8 | 1.9 | 1.9 | 2 | 2.1 | 2.3 | 2.5 | 2.7 | 3 | 3 | 1.8 | 1.9 | 1.9 | 1.9 | 2.1 | 2.2 | 2.4 | 2.7 | 2.7 | 3.1 | 3.1 | 2.1 | 2.1 | 2.3 | 2.4 | 2.6 | 2.6 | 2.9 | 3 | 3.1 | 3.5 | 3.6 | 2.6 | 2.7 | 2.7 | 2.8 | 3.1 | 3.1 | 3.2 | 3.4 | 3.6 | 3.8 | 4 | 3.6 | 3.7 | 3.8 | 4 | 4.3 | 4.6 | 4.8 | 4.9 | 5.1 | 5.4 | 5.6 | 3.6 | 3.7 | 3.8 | 4 | 4.3 | 4.6 | 4.8 | 4.9 | 5.1 | 5.4 | 5.6 | 4.7 | 5 | 5.2 | 5.4 | 5.8 | 6 | 6.3 | 6.6 | 6.8 | 7.1 | 7.3 | 1.8 | 1.9 | 1.9 | 1.9 | 2.1 | 2.2 | 2.4 | 2.7 | 2.7 | 3.1 | 3.1 | -1.87e-06 | 1.3e-08 | -1.69e-11 | 8.65e-07 | 7.76e-10 | 0.293 | 1 | 1 | 1 | 1 | 1 | 1 |  |  |  |  | 616 | 650 | 540 | 591 | 1.16 |  | 81 | 101 | 72 | 75 | 77 | 78 | 80 | 81 | 82 | 83 | 84 | 85 | 85 | 86 | 87 | 87 | 88 | 89 | 90 | 91 | 93 | 94 | 95 |  | 235 |  | 555 | 143 | 90.4 | 36.2 | 0.248 | 58 | 2.62 | 3.05 | 410/365 | 389/364 | 0.4 | 0.956 | 0.969 | 0.99 | 0.993 | 0.998 | 0.998 | 0.998 | 0.998 | 0.998 | 0.998 | 0.998 | 0.998 | 0.998 | 0.998 | 0.998 | 0.998 | 0.998 | 0.998 | 0.996 | 0.993 | 0.99 | 0.987 | 0.982 | 0.955 | 0.914 | 0.79 | 0.467 | [9 empty] | 0.91 | 0.944 | 0.98 | 0.986 | 0.996 | 0.996 | 0.996 | 0.996 | 0.996 | 0.996 | 0.996 | 0.996 | 0.996 | 0.996 | 0.996 | 0.996 | 0.996 | 0.996 | 0.994 | 0.991 | 0.988 | 0.981 | 0.965 | 0.914 | 0.834 | 0.623 | 0.219 | [9 empty] | PG RP | 43 | A | H-ZF50GT | 741278
★★★ | 83 | H-ZF52N | 847238 | 23.78 | 23.59 | 0.035608 | 0.036247 | 1.78524 | 1.79201 | 1.8002 | 1.80936 | 1.81133 | 1.81304 | 1.82028 | 1.82573 | 1.83101 | 1.83649 | 1.83807 | 1.83956 | 1.84635 | 1.84666 | 1.85504 | 1.8721 | 1.87431 | 1.89416 | 1.91418 | 1.95237 | 3.25093122 | -0.0135032313 | 0.0490304607 | 0.00249344608 | -1.81762799e-05 | 1.9468641e-05 | 0.2856 | 0.2353 | 0.6195 | 0.237 | 0.2312 | 0.5476 | 0.002 | 0.0154 | 0.0032 | -0.0022 | -1 | -0.9 | -0.7 | -0.7 | -0.7 | -0.7 | -0.7 | -0.6 | -0.6 | -0.6 | -0.7 | -0.9 | -0.9 | -0.8 | -0.7 | -0.6 | -0.6 | -0.6 | -0.6 | -0.5 | -0.4 | -0.4 | 0 | 0 | 0.1 | 0.2 | 0.4 | 0.4 | 0.4 | 0.5 | 0.5 | 0.7 | 0.8 | 0.5 | 0.5 | 0.5 | 0.6 | 0.7 | 0.7 | 0.7 | 0.7 | 0.8 | 0.8 | 0.9 | 0.5 | 0.6 | 0.6 | 0.7 | 0.7 | 0.7 | 0.8 | 0.8 | 0.9 | 1 | 1.1 | 0.7 | 0.8 | 0.9 | 0.9 | 1 | 1 | 1.2 | 1.3 | 1.3 | 1.5 | 1.9 | 1 | 1.1 | 1.3 | 1.4 | 1.6 | 1.9 | 2.1 | 2.1 | 2.2 | 2.3 | 2.5 | 1.6 | 1.9 | 2.4 | 2.7 | 3.1 | 3.5 | 3.8 | 4.1 | 4.4 | 4.7 | 5.1 | 1.7 | 2 | 2.5 | 3.1 | 3.7 | 4 | 4.3 | 4.6 | 4.8 | 5 | 5.4 | 3 | 3.6 | 4 | 4.4 | 4.8 | 5.3 | 5.7 | 6.1 | 6.5 | 6.9 | 7.2 | -2.5 | -1.9 | -1.5 | -1.1 | -0.9 | -0.7 | -0.4 | -0.3 | -0.1 | 0.1 | 0.3 | -5.25e-06 | 7.18e-09 | -2.89e-11 | 1.16e-06 | 2.39e-09 | 0.261 | 1 | 1 | 1 | 1 | 1 | 1 | 1 |  |  |  | 632 | 662 | 582 | 608 | 1.04 |  | 83 | 101 | 75 | 78 | 79 | 81 | 82 | 83 | 84 | 85 | 85 | 86 | 86 | 87 | 87 | 88 | 89 | 90 | 92 | 93 | 94 | 96 | 97 |  | 260 |  | 531 | 176 | 96.1 | 38.1 | 0.262 | 56 | 2.54 | 3.54 | (404)/368 | 398/368 | -1.2 | 0.962 | 0.98 | 0.992 | 0.997 | 0.999 | 0.999 | 0.999 | 0.999 | 0.999 | 0.999 | 0.999 | 0.999 | 0.999 | 0.999 | 0.999 | 0.999 | 0.999 | 0.997 | 0.993 | 0.99 | 0.985 | 0.977 | 0.958 | 0.911 | 0.843 | 0.671 | 0.332 | [9 empty] | 0.925 | 0.961 | 0.985 | 0.994 | 0.999 | 0.999 | 0.999 | 0.999 | 0.999 | 0.999 | 0.999 | 0.999 | 0.999 | 0.999 | 0.999 | 0.999 | 0.999 | 0.995 | 0.986 | 0.98 | 0.971 | 0.954 | 0.918 | 0.83 | 0.71 | 0.45 | 0.11 | [9 empty] | PG RP | 50 | MA | H-ZF52N | 847238 | S-TIH53W | 847238 | H-ZF52GT | 847238 | FDS90-SG | 847238 | K-SFLDn3W | 847238 | N-SF57HT | 847238
| 84 | H-ZF52NGT | 847238 | 23.78 | 23.59 | 0.035608 | 0.036247 | 1.78524 | 1.79201 | 1.8002 | 1.80936 | 1.81133 | 1.81304 | 1.82028 | 1.82573 | 1.83101 | 1.83649 | 1.83807 | 1.83956 | 1.84635 | 1.84666 | 1.85504 | 1.8721 | 1.87431 | 1.89416 | 1.91418 | 1.95237 | 3.25093122 | -0.0135032313 | 0.0490304607 | 0.00249344608 | -1.81762799e-05 | 1.9468641e-05 | 0.2856 | 0.2353 | 0.6195 | 0.237 | 0.2312 | 0.5476 | 0.002 | 0.0154 | 0.0032 | -0.0022 | -1 | -0.9 | -0.7 | -0.7 | -0.7 | -0.7 | -0.7 | -0.6 | -0.6 | -0.6 | -0.7 | -0.9 | -0.9 | -0.8 | -0.7 | -0.6 | -0.6 | -0.6 | -0.6 | -0.5 | -0.4 | -0.4 | 0 | 0 | 0.1 | 0.2 | 0.4 | 0.4 | 0.4 | 0.5 | 0.5 | 0.7 | 0.8 | 0.5 | 0.5 | 0.5 | 0.6 | 0.7 | 0.7 | 0.7 | 0.7 | 0.8 | 0.8 | 0.9 | 0.5 | 0.6 | 0.6 | 0.7 | 0.7 | 0.7 | 0.8 | 0.8 | 0.9 | 1 | 1.1 | 0.7 | 0.8 | 0.9 | 0.9 | 1 | 1 | 1.2 | 1.3 | 1.3 | 1.5 | 1.9 | 1 | 1.1 | 1.3 | 1.4 | 1.6 | 1.9 | 2.1 | 2.1 | 2.2 | 2.3 | 2.5 | 1.6 | 1.9 | 2.4 | 2.7 | 3.1 | 3.5 | 3.8 | 4.1 | 4.4 | 4.7 | 5.1 | 1.7 | 2 | 2.5 | 3.1 | 3.7 | 4 | 4.3 | 4.6 | 4.8 | 5 | 5.4 | 3 | 3.6 | 4 | 4.4 | 4.8 | 5.3 | 5.7 | 6.1 | 6.5 | 6.9 | 7.2 | -2.5 | -1.9 | -1.5 | -1.1 | -0.9 | -0.7 | -0.4 | -0.3 | -0.1 | 0.1 | 0.3 | -5.25e-06 | 7.18e-09 | -2.89e-11 | 1.16e-06 | 2.39e-09 | 0.261 | 1 | 1 | 1 | 1 | 1 | 1 |  |  |  |  | 632 | 662 | 582 | 608 | 1.04 |  | 83 | 101 | 75 | 78 | 79 | 81 | 82 | 83 | 84 | 85 | 85 | 86 | 86 | 87 | 87 | 88 | 89 | 90 | 92 | 93 | 94 | 96 | 97 |  | 260 |  | 531 | 176 | 96.1 | 38.1 | 0.262 | 56 | 2.54 | 3.54 | (399)/369 | 395/368 | -1.1 | 0.893 | 0.954 | 0.994 | 0.999 | 0.999 | 0.999 | 0.999 | 0.999 | 0.999 | 0.999 | 0.999 | 0.999 | 0.999 | 0.999 | 0.998 | 0.998 | 0.997 | 0.996 | 0.991 | 0.988 | 0.985 | 0.978 | 0.964 | 0.925 | 0.863 | 0.695 | 0.346 | [9 empty] | 0.928 | 0.953 | 0.977 | 0.985 | 0.994 | 0.995 | 0.996 | 0.998 | 0.998 | 0.998 | 0.998 | 0.998 | 0.998 | 0.998 | 0.997 | 0.996 | 0.994 | 0.992 | 0.983 | 0.977 | 0.97 | 0.957 | 0.93 | 0.855 | 0.745 | 0.483 | 0.12 | [9 empty] | PG RP | 55 | MA | H-ZF52NGT | 847238 | S-TIH53W | 847238 | H-ZF52TT | 847238 | FDS90-SG | 847238 | K-SFLDn3W | 847238 | N-SF57HTultra | 847238
※ | 85 | H-ZF52B | 847238 | 23.78 | 23.59 | 0.035608 | 0.036247 |  |  |  | 1.8093 | 1.81131 | 1.81304 | 1.82033 | 1.82578 | 1.83105 | 1.83653 | 1.83811 | 1.83959 | 1.84636 | 1.84666 | 1.85504 | 1.87213 | 1.87435 | 1.89448 | 1.91508 |  | 3.25501075 | -0.0155546766 | 0.0462097153 | 0.0035444035 | -0.000241943734 | 4.01197414e-05 | 0.2845 | 0.2353 | 0.6277 | 0.2359 | 0.2312 | 0.5554 | 0.0029 | 0.0236 | 0.0043 | -0.0025 | -2.8 | -2.7 | -2.7 | -2.6 | -2.5 | -2.3 | -2.3 | -2.3 | -2.1 | -2 | -1.9 | -2.6 | -2.6 | -2.4 | -2.3 | -2.2 | -2 | -1.9 | -1.7 | -1.5 | -1.1 | -0.9 | -2.4 | -2.3 | -2.1 | -1.9 | -1.8 | -1.6 | -1.6 | -1.3 | -1.1 | -0.9 | -0.7 | -2.3 | -2.3 | -2 | -1.9 | -1.8 | -1.6 | -1.6 | -1.3 | -1.1 | -0.8 | -0.6 | -2.2 | -2.2 | -2 | -1.9 | -1.7 | -1.5 | -1.5 | -1.2 | -1 | -0.8 | -0.6 | -2.1 | -2 | -1.9 | -1.7 | -1.5 | -1.3 | -1.2 | -1 | -0.8 | -0.6 | -0.4 | -1.9 | -1.8 | -1.6 | -1.5 | -1.4 | -1.2 | -1.1 | -0.9 | -0.7 | -0.3 | -0.1 | -1.7 | -1.6 | -1.4 | -1.2 | -1.1 | -0.9 | -0.7 | -0.5 | -0.4 | -0.1 | 0.1 | -1.5 | -1.4 | -1.3 | -1.2 | -0.8 | -0.6 | -0.3 | -0.1 | 0.1 | 0.3 | 0.4 | -1 | -0.8 | -0.5 | -0.4 | -0.1 | 0.2 | 0.6 | 0.9 | 1.1 | 1.4 | 1.6 | -5.2 | -4.7 | -4.1 | -3.7 | -3.3 | -2.9 | -2.7 | -2.3 | -2 | -1.7 | -1.4 | -7.08e-06 | 1.39e-08 | -1.78e-11 | 5.17e-07 | 6.08e-10 | 0.248 | 1 | 1 | 1 | 1 | 1 | 1 | 1 |  |  |  | 551 | 591 | 507 | 540 | 0.82 |  | 83 | 99 | 67 | 75 | 84 | 85 | 85 | 86 | 86 | 86 | 87 | 87 | 88 | 89 | 89 | 90 | 91 | 93 | 95 | 98 | 99 | 101 | 103 |  |  |  | 450 | 195 | 96.7 | 37.9 | 0.276 |  | 2.53 | 3.71 | (420)/375 | 412/372 | -0.5 | 0.957 | 0.978 | 0.993 | 0.997 | 0.998 | 0.999 | 0.999 | 0.999 | 0.999 | 0.999 | 0.999 | 0.999 | 0.998 | 0.998 | 0.998 | 0.997 | 0.996 | 0.993 | 0.985 | 0.979 | 0.968 | 0.952 | 0.919 | 0.839 | 0.729 | 0.455 | 0.135 | [9 empty] | 0.915 | 0.957 | 0.987 | 0.994 | 0.997 | 0.998 | 0.998 | 0.998 | 0.998 | 0.998 | 0.998 | 0.998 | 0.997 | 0.997 | 0.996 | 0.994 | 0.993 | 0.987 | 0.971 | 0.958 | 0.937 | 0.906 | 0.845 | 0.704 | 0.532 | 0.207 | 0.018 | [9 empty] | PG RP | 227 | A | H-ZF52B | 847238
※ | 86 | H-ZF53 | 808227 | 22.7 | 22.51 | 0.035602 | 0.036272 |  |  |  | 1.77093 | 1.77296 | 1.77469 | 1.7819 | 1.78728 | 1.7925 | 1.79796 | 1.79952 | 1.80101 | 1.80779 | 1.8081 | 1.81646 | 1.83356 | 1.8358 | 1.85579 | 1.87626 | 1.91704 | 3.12913534 | -0.0192479858 | 0.0350931423 | 0.00714577171 | -0.000823234224 | 7.26619702e-05 | 0.2848 | 0.2348 | 0.6244 | 0.2365 | 0.2305 | 0.5511 | 0.0026 | 0.0185 | 0.0035 | -0.0038 | -7.5 | -7.1 | -6.8 | -6.4 | -5.7 | -5.2 | -4.9 | -4.6 | -4.5 | -4.4 | -4.3 | -7 | -6.7 | -6.4 | -5.8 | -5.1 | -4.7 | -4.5 | -4.2 | -4.1 | -4 | -3.9 | -5.3 | -5 | -4.6 | -4.3 | -4.1 | -4 | -3.9 | -3.9 | -3.8 | -3.7 | -3.7 | -5.2 | -4.9 | -4.5 | -4.2 | -4 | -3.9 | -3.8 | -3.8 | -3.7 | -3.6 | -3.6 | -5.1 | -4.8 | -4.4 | -4 | -3.7 | -3.6 | -3.5 | -3.4 | -3.4 | -3.4 | -3.4 | -4.5 | -4.2 | -3.8 | -3.5 | -3.4 | -3.3 | -3.3 | -3.3 | -3.1 | -3.1 | -3.1 | -3.9 | -3.7 | -3.6 | -3.3 | -3 | -2.9 | -2.8 | -2.7 | -2.5 | -2.5 | -2.5 | -2.8 | -2.6 | -2.5 | -2.2 | -2 | -1.4 | -1.2 | -1.1 | -1.1 | -1.1 | -1.1 | -2.6 | -2.5 | -2.4 | -2 | -1.8 | -1.2 | -1 | -0.9 | -0.9 | -0.9 | -0.9 | -1.2 | -0.9 | -0.6 | -0.4 | -0.2 | 0.6 | 0.9 | 0.4 | 1 | 1 | 0.9 | -8 | -7.2 | -6.5 | -5.8 | -5.3 | -5 | -4.7 | -4.5 | -4.4 | -4.3 | -4.2 | -1.38e-05 | 2.31e-08 | -5.22e-11 | 1.5e-06 | -6.13e-10 | 0.233 | 1 | 1 | 1 | 1 | 1 | 1 | 1 |  |  |  | 554 | 590 | 510 | 543 | 0.81 |  | 93 | 118 | 81 | 83 | 84 | 85 | 87 | 89 | 93 | 94 | 96 | 97 | 99 | 101 | 102 | 103 | 104 | 105 | 106 | 108 | 113 | 114 | 119 |  |  |  | 431 | 232 | 82.2 | 32.3 | 0.273 |  |  | 3.32 | 450/370 | 398/368 | -1 | 0.952 | 0.977 | 0.99 | 0.996 | 0.997 | 0.997 | 0.999 | 0.999 | 0.999 | 0.999 | 0.999 | 0.999 | 0.999 | 0.999 | 0.999 | 0.999 | 0.998 | 0.996 | 0.988 | 0.983 | 0.98 | 0.97 | 0.953 | 0.905 | 0.815 | 0.623 | 0.257 | [9 empty] | 0.907 | 0.955 | 0.98 | 0.992 | 0.994 | 0.994 | 0.998 | 0.998 | 0.998 | 0.998 | 0.998 | 0.998 | 0.998 | 0.998 | 0.998 | 0.998 | 0.997 | 0.991 | 0.975 | 0.966 | 0.96 | 0.942 | 0.907 | 0.819 | 0.664 | 0.388 | 0.066 | [9 empty] | PG RP | 273 | A | H-ZF53 | 808227 | S-NPH1 | 808228 | H-ZF71 | 808227 | FD225 | 808228
★★★ | 87 | H-ZF56 | 855248 | 24.8 | 24.61 | 0.034469 | 0.035057 | 1.79256 | 1.79984 | 1.80851 | 1.81792 | 1.81992 | 1.82165 | 1.82888 | 1.83428 | 1.83948 | 1.84488 | 1.84642 | 1.84787 | 1.85448 | 1.85478 | 1.8629 | 1.87935 | 1.88147 | 1.90044 | 1.91945 | 1.95583 | 3.28426529 | -0.0147934043 | 0.0481498133 | 0.00274086829 | -0.000133744832 | 2.63779943e-05 | 0.2872 | 0.2356 | 0.6119 | 0.2385 | 0.2316 | 0.5411 | 0.0007 | 0.0094 | 0.0137 | 0.0043 | 0.3 | 0.6 | 0.8 | 1 | 1.1 | 1.2 | 1.4 | 1.5 | 1.7 | 1.8 | 1.9 | 0.7 | 1 | 1.2 | 1.3 | 1.5 | 1.8 | 2.1 | 2.4 | 2.6 | 2.7 | 2.8 | 1.3 | 1.6 | 1.8 | 2 | 2.3 | 2.6 | 2.8 | 3 | 3.2 | 3.5 | 3.8 | 1.4 | 1.6 | 1.8 | 2.1 | 2.4 | 2.6 | 2.9 | 3.1 | 3.3 | 3.6 | 3.8 | 1.5 | 1.8 | 1.9 | 2.2 | 2.5 | 2.7 | 3.1 | 3.3 | 3.5 | 3.7 | 3.9 | 1.7 | 2.1 | 2.3 | 2.6 | 2.9 | 3.2 | 3.5 | 3.7 | 3.9 | 4.1 | 4.3 | 2.1 | 2.6 | 2.9 | 3.1 | 3.4 | 3.6 | 4 | 4.3 | 4.6 | 4.8 | 5.1 | 2.6 | 3.1 | 3.3 | 3.5 | 3.8 | 4.2 | 4.6 | 4.9 | 5.2 | 5.4 | 5.6 | 2.8 | 3.2 | 3.4 | 3.7 | 4 | 4.3 | 4.7 | 5.1 | 5.3 | 5.6 | 5.7 | 4.7 | 5.3 | 5.7 | 6 | 6.5 | 6.9 | 7.3 | 7.6 | 8 | 8.2 | 8.5 | -1.5 | -0.7 | -0.2 | 0.4 | 0.9 | 1.3 | 1.8 | 2.2 | 2.5 | 2.8 | 3.1 | -1.6e-06 | 1.75e-08 | -2.6e-11 | 6.93e-07 | 5.83e-10 | 0.315 | 1 | 1 | 1 | 1 | 1 | 1 | 2 |  |  |  | 585 | 623 | 530 | 563 | 1.23 |  | 76 | 97 | 64 | 67 | 73 | 73 | 74 | 74 | 77 | 80 | 80 | 80 | 83 | 85 | 85 | 86 | 88 | 88 | 89 | 89 | 93 | 93 | 95 |  | 205 |  | 572 | 201 | 106.5 | 42.3 | 0.257 | 105.9 | 3.06 | 3.49 | (395)/360 | 390/355 | -1.7 | 0.971 | 0.982 | 0.992 | 0.994 | 0.997 | 0.998 | 0.999 | 0.999 | 0.999 | 0.999 | 0.999 | 0.999 | 0.999 | 0.999 | 0.999 | 0.998 | 0.998 | 0.996 | 0.991 | 0.988 | 0.983 | 0.976 | 0.961 | 0.929 | 0.897 | 0.835 | 0.683 | 0.361 | [8 empty] | 0.943 | 0.964 | 0.985 | 0.988 | 0.995 | 0.996 | 0.998 | 0.998 | 0.998 | 0.998 | 0.998 | 0.998 | 0.998 | 0.998 | 0.997 | 0.996 | 0.995 | 0.992 | 0.982 | 0.975 | 0.967 | 0.953 | 0.924 | 0.862 | 0.804 | 0.697 | 0.466 | 0.131 | [8 empty] | PG RP | 182 | MA | H-ZF56 | 855248 | S-NBH56 | 855248 |  |  | NBFD25 | 855252
★★ | 88 | H-ZF62 | 923209 | 20.88 | 20.71 | 0.044198 | 0.045071 | 1.84761 | 1.85605 | 1.86617 | 1.87734 | 1.87974 | 1.88181 | 1.89061 | 1.89723 | 1.90366 | 1.91038 | 1.91231 | 1.91413 | 1.92248 | 1.92286 | 1.93323 | 1.95457 | 1.95738 | 1.98274 | 2.00892 |  | 3.49733468 | -0.0175493772 | 0.0599594355 | 0.00390005481 | -0.000139531497 | 4.41807948e-05 | 0.2824 | 0.2346 | 0.6374 | 0.2341 | 0.2301 | 0.5627 | 0.0042 | 0.0284 | 0.0051 | -0.0032 | -0.4 | 0.1 | 0.4 | 0.5 | 0.5 | 0.6 | 0.8 | 1 | 1.3 | 1.5 | 1.7 | 0.1 | 0.5 | 0.7 | 1 | 1.2 | 1.3 | 1.5 | 1.7 | 1.9 | 2 | 2.1 | 0.7 | 1 | 1 | 1.2 | 1.5 | 1.6 | 1.9 | 2.2 | 2.3 | 2.4 | 2.6 | 0.7 | 1.1 | 1.2 | 1.3 | 1.6 | 1.7 | 2 | 2.3 | 2.3 | 2.5 | 2.8 | 0.8 | 1.2 | 1.3 | 1.5 | 1.7 | 1.8 | 2.2 | 2.5 | 2.5 | 2.6 | 2.9 | 1 | 1.5 | 1.7 | 1.8 | 1.9 | 2.2 | 2.6 | 3 | 3.2 | 3.4 | 3.7 | 1.6 | 2.2 | 2.6 | 2.8 | 3.1 | 3.4 | 3.7 | 4 | 4.3 | 4.5 | 4.7 | 3.3 | 3.9 | 4.4 | 4.8 | 5.2 | 5.7 | 6.2 | 6.5 | 6.7 | 6.9 | 7.1 | 3.5 | 4.1 | 4.6 | 4.9 | 5.3 | 5.9 | 6.3 | 6.7 | 6.9 | 7.1 | 7.2 | 6.2 | 6.7 | 7.1 | 7.6 | 8.2 | 8.8 | 9.3 | 9.7 | 10.1 | 10.5 | 10.9 | -2.3 | -1.4 | -0.9 | -0.4 | 0 | 0.3 | 0.9 | 1.3 | 1.5 | 1.7 | 2 | -2.92e-06 | 1.58e-08 | -3.18e-11 | 8.11e-07 | 8.16e-10 | 0.344 | 1 | 1 | 1 | 1 | 1 | 1 |  |  |  |  | 690 | 725 | 625 | 664 | 0.99 |  | 61 | 74 | 54 | 56 | 58 | 60 | 61 | 62 | 62 | 63 | 63 | 64 | 64 | 65 | 65 | 65 | 67 | 67 | 68 | 70 | 70 | 72 | 72 |  | 290 |  | 485 | 228 | 98 | 39 | 0.257 | 71 | 2.85 | 3.93 | (435)/385 | 415/382 | -0.4 | 0.957 | 0.978 | 0.999 | 0.999 | 0.999 | 0.999 | 0.999 | 0.999 | 0.999 | 0.999 | 0.999 | 0.999 | 0.999 | 0.999 | 0.999 | 0.998 | 0.997 | 0.993 | 0.983 | 0.976 | 0.966 | 0.95 | 0.917 | 0.791 | 0.586 | 0.21 | [10 empty] | 0.916 | 0.956 | 0.998 | 0.998 | 0.998 | 0.998 | 0.998 | 0.998 | 0.998 | 0.998 | 0.998 | 0.998 | 0.998 | 0.998 | 0.998 | 0.997 | 0.995 | 0.986 | 0.965 | 0.952 | 0.934 | 0.902 | 0.84 | 0.625 | 0.343 | 0.044 | [10 empty] | PG RP | 136 | MA | H-ZF62 | 923209 |  |  | H-ZF62 | 923209 | E-FDS1 | 923209 |  |  | N-SF66 | 923209
★★★ | 89 | H-ZF62GT | 923209 | 20.88 | 20.71 | 0.044198 | 0.045071 | 1.84761 | 1.85605 | 1.86617 | 1.87734 | 1.87974 | 1.88181 | 1.89061 | 1.89723 | 1.90366 | 1.91038 | 1.91231 | 1.91413 | 1.92248 | 1.92286 | 1.93323 | 1.95457 | 1.95738 | 1.98274 | 2.00892 |  | 3.49733468 | -0.0175493772 | 0.0599594355 | 0.00390005481 | -0.000139531497 | 4.41807948e-05 | 0.2824 | 0.2346 | 0.6374 | 0.2341 | 0.2301 | 0.5627 | 0.0042 | 0.0284 | 0.0051 | -0.0032 | -0.4 | 0.1 | 0.4 | 0.5 | 0.5 | 0.6 | 0.8 | 1 | 1.3 | 1.5 | 1.7 | 0.1 | 0.5 | 0.7 | 1 | 1.2 | 1.3 | 1.5 | 1.7 | 1.9 | 2 | 2.1 | 0.7 | 1 | 1 | 1.2 | 1.5 | 1.6 | 1.9 | 2.2 | 2.3 | 2.4 | 2.6 | 0.7 | 1.1 | 1.2 | 1.3 | 1.6 | 1.7 | 2 | 2.3 | 2.3 | 2.5 | 2.8 | 0.8 | 1.2 | 1.3 | 1.5 | 1.7 | 1.8 | 2.2 | 2.5 | 2.5 | 2.6 | 2.9 | 1 | 1.5 | 1.7 | 1.8 | 1.9 | 2.2 | 2.6 | 3 | 3.2 | 3.4 | 3.7 | 1.6 | 2.2 | 2.6 | 2.8 | 3.1 | 3.4 | 3.7 | 4 | 4.3 | 4.5 | 4.7 | 3.3 | 3.9 | 4.4 | 4.8 | 5.2 | 5.7 | 6.2 | 6.5 | 6.7 | 6.9 | 7.1 | 3.5 | 4.1 | 4.6 | 4.9 | 5.3 | 5.9 | 6.3 | 6.7 | 6.9 | 7.1 | 7.2 | 6.2 | 6.7 | 7.1 | 7.6 | 8.2 | 8.8 | 9.3 | 9.7 | 10.1 | 10.5 | 10.9 | -2.3 | -1.4 | -0.9 | -0.4 | 0 | 0.3 | 0.9 | 1.3 | 1.5 | 1.7 | 2 | -2.92e-06 | 1.58e-08 | -3.18e-11 | 8.11e-07 | 8.16e-10 | 0.344 | 1 | 1 | 1 | 1 | 1 | 1 | 1 |  |  |  | 690 | 725 | 625 | 664 | 0.99 |  | 61 | 74 | 54 | 56 | 58 | 60 | 61 | 62 | 62 | 63 | 63 | 64 | 64 | 65 | 65 | 65 | 67 | 67 | 68 | 70 | 70 | 72 | 72 |  | 290 |  | 485 | 228 | 98 | 39 | 0.257 | 71 | 2.85 | 3.93 | (415)/382 | 408/380 | -0.4 | 0.961 | 0.984 | 0.999 | 0.999 | 0.999 | 0.999 | 0.999 | 0.999 | 0.999 | 0.999 | 0.999 | 0.999 | 0.999 | 0.999 | 0.999 | 0.998 | 0.997 | 0.997 | 0.991 | 0.988 | 0.983 | 0.974 | 0.945 | 0.836 | 0.615 | 0.245 | [10 empty] | 0.924 | 0.969 | 0.998 | 0.998 | 0.998 | 0.998 | 0.998 | 0.998 | 0.998 | 0.998 | 0.998 | 0.998 | 0.998 | 0.998 | 0.998 | 0.997 | 0.995 | 0.994 | 0.983 | 0.975 | 0.965 | 0.949 | 0.894 | 0.7 | 0.378 | 0.06 | [10 empty] | PG RP | 150 | MA | H-ZF62GT | 923209 |  |  | H-ZF62GT | 923209 | E-FDS1-W | 923209
★★ | 90 | H-ZF72B | 923189 | 18.9 | 18.74 | 0.048837 | 0.049853 | 1.84193 | 1.85076 | 1.8614 | 1.8733 | 1.87587 | 1.87811 | 1.88761 | 1.89481 | 1.90181 | 1.90916 | 1.91127 | 1.91327 | 1.92245 | 1.92286 | 1.93429 | 1.958 | 1.96112 | 1.98974 | 2.0197 |  | 3.47907547 | -0.0182056514 | 0.0644069814 | 0.00467488595 | -0.000234014347 | 6.37833754e-05 | 0.2805 | 0.234 | 0.6499 | 0.2325 | 0.2293 | 0.5741 | 0.0057 | 0.0377 | 0.0041 | -0.0045 | -0.5 | -0.3 | -0.1 | -0.1 | 0 | 0.2 | 0.3 | 0.5 | 0.6 | 0.6 | 0.7 | 0.3 | 0.3 | 0.4 | 0.5 | 0.6 | 0.8 | 1 | 1.2 | 1.4 | 1.5 | 1.7 | 0.8 | 0.9 | 1.1 | 1.2 | 1.6 | 1.8 | 1.9 | 2.1 | 2.3 | 2.5 | 2.7 | 0.9 | 1 | 1.2 | 1.3 | 1.7 | 1.8 | 2 | 2.3 | 2.4 | 2.6 | 2.9 | 1 | 1.1 | 1.3 | 1.6 | 1.8 | 2 | 2.2 | 2.4 | 2.5 | 2.8 | 3 | 1.4 | 1.6 | 1.9 | 2.1 | 2.4 | 2.6 | 2.9 | 3.1 | 3.3 | 3.6 | 3.8 | 2.2 | 2.5 | 2.9 | 3.1 | 3.3 | 3.6 | 4 | 4.3 | 4.6 | 4.8 | 5.1 | 4.3 | 4.5 | 4.9 | 5.3 | 5.7 | 6.3 | 6.8 | 7.3 | 7.8 | 8.2 | 8.6 | 4.4 | 4.6 | 5 | 5.5 | 6 | 6.5 | 7 | 7.5 | 8 | 8.3 | 8.7 | 6.7 | 7 | 8 | 8.6 | 9.4 | 9.9 | 10.7 | 11.1 | 11.9 | 12.4 | 12.8 | 1 | 1.1 | 1.3 | 1.6 | 1.8 | 2 | 2.2 | 2.4 | 2.5 | 2.8 | 3 | -3.91e-06 | 1.21e-08 | -2.37e-11 | 1.14e-06 | 1.61e-09 | 0.325 | 1 | 1 | 1 | 1 | 1 | 1 |  |  |  |  | 656 | 684 | 585 | 634 | 1.13 |  | 66 | 82 | 57 | 60 | 62 | 64 | 66 | 67 | 68 | 69 | 70 | 71 | 71 | 72 | 72 | 73 | 73 | 74 | 74 | 75 | 76 | 77 | 78 |  | 297 |  | 488 | 206 | 100.3 | 40.3 | 0.243 | 56 | 3.24 | 3.57 | (440)/385 | 422/389 | -0.4 | 0.983 | 0.995 | 0.997 | 0.997 | 0.997 | 0.997 | 0.997 | 0.997 | 0.997 | 0.997 | 0.997 | 0.997 | 0.997 | 0.997 | 0.997 | 0.997 | 0.997 | 0.99 | 0.973 | 0.966 | 0.954 | 0.933 | 0.89 | 0.642 | 0.253 | [11 empty] | 0.966 | 0.99 | 0.994 | 0.994 | 0.994 | 0.994 | 0.994 | 0.994 | 0.994 | 0.994 | 0.994 | 0.994 | 0.994 | 0.994 | 0.994 | 0.994 | 0.994 | 0.981 | 0.954 | 0.938 | 0.915 | 0.875 | 0.788 | 0.41 | 0.066 | [11 empty] | PG RP | 136 | MA | H-ZF72B | 923189 | S-NPH2 | 923189 | H-ZF72A | 923189
★★★ | 91 | H-ZF72GT | 923189 | 18.9 | 18.74 | 0.048837 | 0.049853 | 1.84193 | 1.85076 | 1.8614 | 1.8733 | 1.87587 | 1.87811 | 1.88761 | 1.89481 | 1.90181 | 1.90916 | 1.91127 | 1.91327 | 1.92245 | 1.92286 | 1.93429 | 1.958 | 1.96112 | 1.98974 | 2.0197 |  | 3.47907547 | -0.0182056514 | 0.0644069814 | 0.00467488595 | -0.000234014347 | 6.37833754e-05 | 0.2805 | 0.234 | 0.6499 | 0.2325 | 0.2293 | 0.5741 | 0.0057 | 0.0377 | 0.0041 | -0.0045 | -0.5 | -0.3 | -0.1 | -0.1 | 0 | 0.2 | 0.3 | 0.5 | 0.6 | 0.6 | 0.7 | 0.3 | 0.3 | 0.4 | 0.5 | 0.6 | 0.8 | 1 | 1.2 | 1.4 | 1.5 | 1.7 | 0.8 | 0.9 | 1.1 | 1.2 | 1.6 | 1.8 | 1.9 | 2.1 | 2.3 | 2.5 | 2.7 | 0.9 | 1 | 1.2 | 1.3 | 1.7 | 1.8 | 2 | 2.3 | 2.4 | 2.6 | 2.9 | 1 | 1.1 | 1.3 | 1.6 | 1.8 | 2 | 2.2 | 2.4 | 2.5 | 2.8 | 3 | 1.4 | 1.6 | 1.9 | 2.1 | 2.4 | 2.6 | 2.9 | 3.1 | 3.3 | 3.6 | 3.8 | 2.2 | 2.5 | 2.9 | 3.1 | 3.3 | 3.6 | 4 | 4.3 | 4.6 | 4.8 | 5.1 | 4.3 | 4.5 | 4.9 | 5.3 | 5.7 | 6.3 | 6.8 | 7.3 | 7.8 | 8.2 | 8.6 | 4.4 | 4.6 | 5 | 5.5 | 6 | 6.5 | 7 | 7.5 | 8 | 8.3 | 8.7 | 6.7 | 7 | 8 | 8.6 | 9.4 | 9.9 | 10.7 | 11.1 | 11.9 | 12.4 | 12.8 | 1 | 1.1 | 1.3 | 1.6 | 1.8 | 2 | 2.2 | 2.4 | 2.5 | 2.8 | 3 | -3.91e-06 | 1.21e-08 | -2.37e-11 | 1.14e-06 | 1.61e-09 | 0.325 | 1 | 1 | 1 | 1 | 1 | 1 | 1 |  |  |  | 656 | 684 | 585 | 634 | 1.13 |  | 65 | 81 | 57 | 60 | 62 | 65 | 66 | 67 | 69 | 69 | 70 | 70 | 70 | 71 | 71 | 72 | 72 | 73 | 74 | 74 | 75 | 76 | 77 |  | 297 |  | 488 | 206 | 100.3 | 40.3 | 0.243 | 56 | 3.24 | 3.57 | (420)/385 | 417/387 | -0.4 | 0.983 | 0.995 | 0.997 | 0.999 | 0.999 | 0.999 | 0.999 | 0.999 | 0.999 | 0.999 | 0.999 | 0.999 | 0.999 | 0.999 | 0.999 | 0.999 | 0.998 | 0.996 | 0.988 | 0.983 | 0.974 | 0.959 | 0.921 | 0.671 | 0.305 | [11 empty] | 0.966 | 0.99 | 0.994 | 0.998 | 0.998 | 0.998 | 0.998 | 0.998 | 0.998 | 0.998 | 0.998 | 0.998 | 0.998 | 0.998 | 0.998 | 0.997 | 0.997 | 0.991 | 0.977 | 0.965 | 0.949 | 0.919 | 0.848 | 0.45 | 0.093 | [11 empty] | PG RP | 150 | MA | H-ZF72GT | 923189 |  |  | H-ZF72AGT | 923189
★★ | 92 | H-ZF75A | 946180 | 17.98 | 17.84 | 0.0526 | 0.053718 | 1.85978 | 1.86908 | 1.88034 | 1.89291 | 1.89565 | 1.89802 | 1.90816 | 1.91585 | 1.92337 | 1.93123 | 1.9335 | 1.93564 | 1.9455 | 1.94595 | 1.95825 | 1.98383 | 1.98722 | 2.01828 | 2.0511 |  | 3.55084508 | -0.0193992631 | 0.0682201738 | 0.00585319322 | -0.000421740063 | 8.66214086e-05 | 0.2798 | 0.2338 | 0.6549 | 0.2318 | 0.229 | 0.5782 | 0.006 | 0.0412 | 0.0041 | -0.005 | 0.5 | 0.5 | 0.7 | 0.8 | 1.1 | 1.2 | 1.6 | 2 | 2.4 | 2.7 | 3.1 | 1.2 | 1.3 | 1.5 | 1.6 | 1.9 | 2.2 | 2.6 | 2.9 | 3.3 | 3.8 | 4.2 | 1.6 | 1.8 | 2.1 | 2.3 | 2.8 | 3.1 | 3.6 | 4 | 4.3 | 4.9 | 5.4 | 1.7 | 1.9 | 2.2 | 2.4 | 2.7 | 3.2 | 3.7 | 4.1 | 4.5 | 5 | 5.5 | 1.8 | 2 | 2.3 | 2.5 | 2.8 | 3.3 | 3.8 | 4.2 | 4.6 | 5.2 | 5.6 | 2.2 | 2.5 | 3 | 3.2 | 3.5 | 4 | 4.4 | 5 | 5.6 | 6.1 | 6.5 | 2.9 | 3.4 | 3.8 | 4.2 | 4.6 | 5.1 | 5.6 | 6.1 | 6.6 | 7.1 | 7.8 | 4.8 | 5.4 | 6.1 | 6.7 | 7.1 | 7.7 | 8.6 | 9.5 | 10.1 | 10.9 | 11.6 | 5 | 5.6 | 6.3 | 6.9 | 7.3 | 7.9 | 8.8 | 9.8 | 10.3 | 11.1 | 11.8 | 7.8 | 8.7 | 9.6 | 10.3 | 11 | 12.2 | 12.9 | 13.7 | 14.4 | 15.2 | 16.2 | -1.3 | -0.6 | 0.1 | 0.6 | 1.1 | 1.8 | 2.5 | 3 | 3.5 | 4.2 | 4.7 | -2.3e-06 | 1.66e-08 | -7.59e-12 | 1.12e-06 | 1.62e-09 | 0.33 | 1 | 1 | 1 | 1 | 1 | 1 |  |  |  |  | 682 | 709 | 609 | 660 | 1.11 |  | 55 | 70 | 47 | 50 | 51 | 53 | 54 | 55 | 56 | 57 | 57 | 58 | 60 | 60 | 61 | 61 | 62 | 63 | 64 | 65 | 66 | 66 | 67 |  | 295 |  | 510 | 199 | 104.6 | 41.1 | 0.272 | 66 | 3.38 | 3.53 | (450)/390 | 424/391 | -0.5 | 0.972 | 0.982 | 0.997 | 0.997 | 0.997 | 0.997 | 0.997 | 0.997 | 0.997 | 0.997 | 0.997 | 0.997 | 0.997 | 0.997 | 0.997 | 0.997 | 0.995 | 0.993 | 0.97 | 0.96 | 0.946 | 0.923 | 0.87 | 0.546 | 0.181 | [11 empty] | 0.945 | 0.964 | 0.994 | 0.994 | 0.994 | 0.994 | 0.994 | 0.994 | 0.994 | 0.994 | 0.994 | 0.994 | 0.994 | 0.994 | 0.994 | 0.994 | 0.99 | 0.986 | 0.941 | 0.921 | 0.894 | 0.853 | 0.756 | 0.298 | 0.033 | [11 empty] | PG RP | 136 | MA | H-ZF75A | 946180 |  |  | H-ZF88 | 946179 | FDS18 | 946180
★★★ | 93 | H-ZF75GT | 946180 | 17.98 | 17.84 | 0.0526 | 0.053718 | 1.85978 | 1.86908 | 1.88034 | 1.89291 | 1.89565 | 1.89802 | 1.90816 | 1.91585 | 1.92337 | 1.93123 | 1.9335 | 1.93564 | 1.9455 | 1.94595 | 1.95825 | 1.98383 | 1.98722 | 2.01828 | 2.0511 |  | 3.55084508 | -0.0193992631 | 0.0682201738 | 0.00585319322 | -0.000421740063 | 8.66214086e-05 | 0.2798 | 0.2338 | 0.6549 | 0.2318 | 0.229 | 0.5782 | 0.006 | 0.0412 | 0.0041 | -0.005 | 0.5 | 0.5 | 0.7 | 0.8 | 1.1 | 1.2 | 1.6 | 2 | 2.4 | 2.7 | 3.1 | 1.2 | 1.3 | 1.5 | 1.6 | 1.9 | 2.2 | 2.6 | 2.9 | 3.3 | 3.8 | 4.2 | 1.6 | 1.8 | 2.1 | 2.3 | 2.8 | 3.1 | 3.6 | 4 | 4.3 | 4.9 | 5.4 | 1.7 | 1.9 | 2.2 | 2.4 | 2.7 | 3.2 | 3.7 | 4.1 | 4.5 | 5 | 5.5 | 1.8 | 2 | 2.3 | 2.5 | 2.8 | 3.3 | 3.8 | 4.2 | 4.6 | 5.2 | 5.6 | 2.2 | 2.5 | 3 | 3.2 | 3.5 | 4 | 4.4 | 5 | 5.6 | 6.1 | 6.5 | 2.9 | 3.4 | 3.8 | 4.2 | 4.6 | 5.1 | 5.6 | 6.1 | 6.6 | 7.1 | 7.8 | 4.8 | 5.4 | 6.1 | 6.7 | 7.1 | 7.7 | 8.6 | 9.5 | 10.1 | 10.9 | 11.6 | 5 | 5.6 | 6.3 | 6.9 | 7.3 | 7.9 | 8.8 | 9.8 | 10.3 | 11.1 | 11.8 | 7.8 | 8.7 | 9.6 | 10.3 | 11 | 12.2 | 12.9 | 13.7 | 14.4 | 15.2 | 16.2 | -1.3 | -0.6 | 0.1 | 0.6 | 1.1 | 1.8 | 2.5 | 3 | 3.5 | 4.2 | 4.7 | -2.3e-06 | 1.66e-08 | -7.59e-12 | 1.12e-06 | 1.62e-09 | 0.33 | 1 | 1 | 1 | 1 | 1 | 1 | 1 |  |  |  | 682 | 709 | 609 | 660 | 1.11 |  | 54 | 68 | 48 | 51 | 53 | 55 | 56 | 57 | 57 | 58 | 59 | 59 | 60 | 61 | 61 | 62 | 62 | 63 | 64 | 64 | 66 | 67 | 68 |  | 295 |  | 510 | 199 | 104.6 | 41.1 | 0.272 | 78 | 3.38 | 3.53 | (430)/392 | 417/389 | -0.5 | 0.975 | 0.986 | 0.997 | 0.997 | 0.997 | 0.998 | 0.998 | 0.998 | 0.998 | 0.998 | 0.998 | 0.998 | 0.998 | 0.998 | 0.998 | 0.998 | 0.998 | 0.995 | 0.988 | 0.982 | 0.973 | 0.957 | 0.915 | 0.604 | 0.243 | [11 empty] | 0.951 | 0.973 | 0.995 | 0.995 | 0.995 | 0.996 | 0.996 | 0.996 | 0.996 | 0.996 | 0.996 | 0.996 | 0.996 | 0.996 | 0.996 | 0.996 | 0.996 | 0.991 | 0.975 | 0.963 | 0.946 | 0.916 | 0.838 | 0.365 | 0.059 | [11 empty] | PG RP | 150 | MA | H-ZF75GT | 946180 |  |  | H-ZF88GT | 946179 | FDS18-W | 946180
| 94 | H-ZF76 | 959175 | 17.47 | 17.33 | 0.05489 | 0.056091 |  |  |  | 1.90422 | 1.9071 | 1.90958 | 1.92 | 1.92789 | 1.93562 | 1.94375 | 1.94611 | 1.94834 | 1.9586 | 1.95906 | 1.97189 | 1.99865 | 2.0022 | 2.03469 | 2.06909 |  | 3.6118724 | -0.0277611102 | 0.0545160847 | 0.0118687253 | -0.00130897352 | 0.000141185183 | 0.2789 | 0.2337 | 0.6566 | 0.2309 | 0.2287 | 0.5792 | 0.007 | 0.042 | -0.0022 | -0.0096 | -0.5 | -0.4 | -0.2 | 0.1 | 0.1 | 0.2 | 0.6 | 0.8 | 0.9 | 1 | 1.1 | -0.2 | -0.2 | -0.1 | 0 | 0.2 | 0.4 | 0.8 | 1.3 | 1.5 | 1.7 | 1.7 | 0.4 | 0.5 | 0.7 | 0.9 | 1.1 | 1.2 | 1.4 | 1.6 | 1.9 | 2 | 2.2 | 0.5 | 0.6 | 0.9 | 1.1 | 1.3 | 1.4 | 1.6 | 1.9 | 2.1 | 2.3 | 2.5 | 0.6 | 0.7 | 1 | 1.2 | 1.4 | 1.5 | 1.8 | 2.1 | 2.5 | 2.6 | 2.7 | 1.1 | 1.2 | 1.4 | 1.8 | 2 | 2.4 | 2.7 | 3 | 3.1 | 3.4 | 3.6 | 2 | 2.4 | 2.7 | 3.1 | 3.3 | 3.4 | 3.8 | 4.2 | 4.3 | 4.5 | 4.7 | 3.9 | 4.2 | 4.6 | 4.9 | 5.2 | 5.4 | 5.7 | 6 | 6.5 | 6.8 | 7.1 | 4.1 | 4.4 | 4.7 | 5 | 5.3 | 5.6 | 5.9 | 6.3 | 6.8 | 7.2 | 7.5 | 6.8 | 7.1 | 7.7 | 8.2 | 8.5 | 9.1 | 9.6 | 10 | 10.5 | 10.9 | 11.3 | -2.5 | -1.9 | -1.3 | -0.7 | -0.3 | 0 | 0.5 | 0.9 | 1.4 | 1.6 | 1.8 | -3.83e-06 | 1.49e-08 | -2.21e-11 | 9.49e-07 | 6.87e-10 | 0.336 | 1 | 1 | 1 | 1 | 1 | 1 |  |  |  |  | 683 | 712 | 605 | 655 |  |  | 59 | 73 | 53 | 55 | 56 | 57 | 58 | 58 | 59 | 60 | 62 | 62 | 62 | 62 | 65 | 65 | 65 | 67 | 67 | 68 | 70 | 70 | 70 |  | 283 |  | 494 | 178 | 102.9 | 41.2 | 0.249 | 78.7 | 3.58 | 3.56 | (460)/395 | 438/397 | -0.3 | 0.976 | 0.99 | 0.992 | 0.996 | 0.999 | 0.999 | 0.999 | 0.999 | 0.999 | 0.999 | 0.999 | 0.999 | 0.999 | 0.999 | 0.998 | 0.997 | 0.996 | 0.988 | 0.972 | 0.957 | 0.936 | 0.897 | 0.805 | 0.37 | [12 empty] | 0.953 | 0.98 | 0.984 | 0.991 | 0.998 | 0.998 | 0.998 | 0.998 | 0.998 | 0.998 | 0.998 | 0.998 | 0.998 | 0.998 | 0.996 | 0.994 | 0.992 | 0.977 | 0.944 | 0.917 | 0.876 | 0.804 | 0.648 | 0.137 | [12 empty] | PG RP | 175 | A | H-ZF76 | 959175 | S-NPH3 | 959175 | H-ZF73 | 959175
★★★ | 95 | H-TF3L | 613441 | 44.11 | 43.91 | 0.013907 | 0.014044 | 1.57673 | 1.58314 | 1.59013 | 1.59636 | 1.59749 | 1.59843 | 1.60207 | 1.60458 | 1.6069 | 1.60924 | 1.6099 | 1.61051 | 1.61327 | 1.6134 | 1.61669 | 1.62315 | 1.62394 | 1.63097 | 1.63765 | 1.64956 | 2.5498901 | -0.0124016345 | 0.0174291594 | 0.0010265633 | -8.81502201e-05 | 6.75446845e-06 | 0.2991 | 0.2366 | 0.5623 | 0.2492 | 0.2343 | 0.5006 | -0.0013 | -0.008 | 0.0234 | 0.0093 | 4.3 | 4.3 | 4.3 | 4.4 | 4.4 | 4.4 | 4.5 | 4.5 | 4.5 | 4.5 | 4.6 | 4.5 | 4.6 | 4.5 | 4.6 | 4.6 | 4.7 | 4.8 | 4.9 | 4.9 | 5 | 5.1 | 4.6 | 4.7 | 4.7 | 4.8 | 4.8 | 4.9 | 5 | 5.1 | 5.2 | 5.3 | 5.4 | 4.7 | 4.8 | 4.8 | 4.9 | 4.9 | 5 | 5.1 | 5.2 | 5.2 | 5.3 | 5.4 | 4.8 | 4.9 | 4.9 | 5 | 5 | 5.1 | 5.2 | 5.3 | 5.3 | 5.4 | 5.5 | 5 | 5 | 5 | 5.1 | 5.1 | 5.2 | 5.3 | 5.4 | 5.5 | 5.7 | 5.8 | 5.2 | 5.2 | 5.3 | 5.4 | 5.4 | 5.5 | 5.6 | 5.7 | 5.8 | 6 | 6.1 | 5.5 | 5.6 | 5.7 | 5.7 | 5.8 | 6 | 6 | 6.1 | 6.2 | 6.3 | 6.5 | 5.6 | 5.7 | 5.8 | 5.8 | 5.9 | 6.1 | 6.1 | 6.2 | 6.3 | 6.4 | 6.6 | 6.3 | 6.4 | 6.5 | 6.6 | 6.7 | 6.8 | 6.9 | 7.1 | 7.2 | 7.3 | 7.5 | 2.2 | 2.7 | 3 | 3.4 | 3.6 | 3.9 | 4.1 | 4.3 | 4.4 | 4.6 | 4.8 | 5.46e-06 | 1.31e-08 | -2.19e-11 | 4.56e-07 | 3.98e-10 | 0.295 | 1 | 1 | 1 | 1 | 1 | 1 | 1 |  |  |  | 579 | 623 | 504 | 547 | 0.97 |  | 62 | 78 | 55 | 56 | 57 | 60 | 63 | 62 | 61 | 64 | 63 | 66 | 65 | 66 | 68 | 66 | 73 | 69 | 68 | 72 | 71 | 76 | 73 |  | 135 |  | 575 | 111 | 86.9 | 35.1 | 0.238 | 63 | 3.28 | 2.84 | 360/320 | 349/321 | -0.7 | 0.885 | 0.953 | 0.994 | 0.999 | 0.999 | 0.999 | 0.999 | 0.999 | 0.999 | 0.999 | 0.999 | 0.999 | 0.999 | 0.999 | 0.999 | 0.999 | 0.999 | 0.999 | 0.998 | 0.997 | 0.996 | 0.995 | 0.993 | 0.99 | 0.989 | 0.982 | 0.97 | 0.948 | 0.903 | 0.828 | 0.647 | 0.239 |  |  |  |  | 0.782 | 0.907 | 0.988 | 0.998 | 0.998 | 0.998 | 0.998 | 0.998 | 0.998 | 0.998 | 0.998 | 0.998 | 0.998 | 0.998 | 0.998 | 0.998 | 0.998 | 0.998 | 0.996 | 0.994 | 0.992 | 0.99 | 0.987 | 0.98 | 0.978 | 0.964 | 0.941 | 0.899 | 0.815 | 0.685 | 0.418 | 0.057 |  |  |  |  | PG RP | 91 | MA | H-TF3L | 613441 | S-NBM51 | 613443 | H-TF3L | 613441 | E-ADF10 | 613444 |  |  | N-KZFS4 | 613445
| 96 | H-ZBaF3 | 657511 | 51.12 | 50.88 | 0.01285 | 0.01297 | 1.62663 | 1.63127 | 1.63649 | 1.64148 | 1.64245 | 1.64326 | 1.64648 | 1.64877 | 1.65091 | 1.65306 | 1.65368 | 1.65424 | 1.6568 | 1.65691 | 1.65996 | 1.66591 | 1.66665 | 1.67306 | 1.67907 | 1.68947 | 2.69121166 | -0.00900413519 | 0.0183609733 | 0.000531180896 | -2.10926709e-05 | 1.72686254e-06 | 0.2996 | 0.2374 | 0.5564 | 0.249 | 0.2352 | 0.4942 | 0.0011 | -0.0023 | -0.0252 | -0.011 | 2.2 | 2.2 | 2.3 | 2.3 | 2.3 | 2.4 | 2.4 | 2.6 | 2.7 | 2.7 | 2.9 | 2.5 | 2.5 | 2.6 | 2.6 | 2.6 | 2.7 | 2.7 | 2.8 | 2.9 | 2.9 | 3 | 2.8 | 2.8 | 2.8 | 2.8 | 2.9 | 2.9 | 2.9 | 3 | 3.1 | 3.2 | 3.3 | 2.8 | 2.8 | 2.8 | 2.8 | 2.9 | 2.9 | 3 | 3.1 | 3.2 | 3.3 | 3.4 | 2.8 | 2.8 | 2.9 | 2.9 | 2.9 | 3 | 3.1 | 3.2 | 3.3 | 3.4 | 3.5 | 3 | 2.9 | 3.1 | 3.1 | 3.1 | 3.2 | 3.3 | 3.4 | 3.4 | 3.6 | 3.8 | 3.2 | 3.2 | 3.2 | 3.3 | 3.3 | 3.5 | 3.5 | 3.6 | 3.6 | 3.7 | 3.9 | 3.6 | 3.6 | 3.7 | 3.7 | 3.7 | 3.9 | 4.1 | 4.2 | 4.4 | 4.5 | 4.8 | 3.6 | 3.6 | 3.7 | 3.7 | 3.7 | 3.9 | 4.1 | 4.2 | 4.4 | 4.5 | 4.9 | 4.2 | 4.2 | 4.3 | 4.4 | 4.4 | 4.5 | 4.7 | 4.8 | 5.1 | 5.2 | 5.5 | 0.1 | 0.6 | 1 | 1.2 | 1.5 | 1.7 | 2 | 2.2 | 2.4 | 2.6 | 2.8 | 1.08e-06 | 1.18e-08 | -1.5e-11 | 4.84e-07 | 5.39e-10 | 0.27 | 1 | 3 | 1 | 3 | 2 | 2 | 1 |  |  |  | 654 | 705 | 590 | 631 | 0.82 |  | 74 | 88 | 67 | 70 | 71 | 72 | 74 | 75 | 76 | 76 | 77 | 78 | 78 | 79 | 80 | 81 | 82 | 83 | 83 | 84 | 85 | 86 | 87 |  | 105 |  | 520 | 139 | 80.4 | 31.1 | 0.292 | 77 | 1.83 | 3.89 | 375/335 | 360/330 | -0.2 | 0.938 | 0.973 | 0.99 | 0.999 | 0.999 | 0.999 | 0.999 | 0.999 | 0.999 | 0.999 | 0.999 | 0.999 | 0.999 | 0.999 | 0.999 | 0.999 | 0.999 | 0.999 | 0.999 | 0.999 | 0.999 | 0.997 | 0.994 | 0.991 | 0.987 | 0.976 | 0.952 | 0.894 | 0.782 | 0.555 | 0.217 | [5 empty] | 0.88 | 0.947 | 0.98 | 0.998 | 0.998 | 0.998 | 0.998 | 0.998 | 0.998 | 0.998 | 0.998 | 0.998 | 0.998 | 0.998 | 0.998 | 0.998 | 0.998 | 0.998 | 0.998 | 0.998 | 0.998 | 0.994 | 0.988 | 0.981 | 0.968 | 0.945 | 0.899 | 0.798 | 0.611 | 0.308 | 0.05 | [5 empty] | PG RP | 27 | A | H-ZBaF3 | 657511 | (S-BSM25) | 658509 | H-ZBaF3 | 657511 | (BACED5) | 658509 |  |  | (N-SSK5) | 658509
| 97 | H-ZBaF5 | 671473 | 47.29 | 46.99 | 0.01419 | 0.014353 | 1.63768 | 1.64279 | 1.64857 | 1.6541 | 1.65517 | 1.65606 | 1.65961 | 1.66211 | 1.66444 | 1.6668 | 1.66746 | 1.66809 | 1.67091 | 1.67103 | 1.6744 | 1.68099 | 1.68182 | 1.68902 | 1.69578 | 1.70732 | 2.73214288 | -0.0099957311 | 0.0210627506 | 9.1410415e-05 | 9.31355399e-05 | -5.82600014e-06 | 0.2981 | 0.2375 | 0.5659 | 0.2487 | 0.2348 | 0.5016 | 0.0003 | 0.0008 | -0.0124 | -0.0072 | 2.4 | 2.5 | 2.7 | 2.7 | 2.8 | 3 | 3.1 | 3.2 | 3.3 | 3.3 | 3.4 | 2.8 | 2.9 | 3.1 | 3.2 | 3.3 | 3.4 | 3.6 | 3.7 | 3.9 | 4 | 4 | 3 | 3.2 | 3.4 | 3.7 | 3.9 | 4.1 | 4.3 | 4.4 | 4.6 | 4.7 | 4.8 | 3.1 | 3.3 | 3.5 | 3.8 | 4 | 4.2 | 4.4 | 4.5 | 4.7 | 4.8 | 4.9 | 3.2 | 3.4 | 3.6 | 3.9 | 4.1 | 4.3 | 4.4 | 4.5 | 4.7 | 4.8 | 4.9 | 3.4 | 3.5 | 3.7 | 4 | 4.2 | 4.4 | 4.5 | 4.6 | 4.8 | 4.9 | 5 | 3.9 | 4 | 4.1 | 4.2 | 4.3 | 4.5 | 4.6 | 4.7 | 4.9 | 5 | 5.2 | 4.5 | 4.6 | 4.7 | 4.8 | 4.9 | 5 | 5.1 | 5.2 | 5.3 | 5.4 | 5.6 | 4.6 | 4.8 | 4.8 | 4.9 | 5 | 5.1 | 5.2 | 5.3 | 5.4 | 5.5 | 5.6 | 5 | 5.2 | 5.3 | 5.4 | 5.5 | 5.6 | 5.8 | 5.9 | 6.1 | 6.2 | 6.3 | 0.5 | 1.1 | 1.7 | 2.2 | 2.7 | 3 | 3.3 | 3.5 | 3.8 | 4 | 4.2 | 1.66e-06 | 1.91e-08 | -3.14e-11 | 1.03e-06 | -3.69e-10 | 7.88e-09 | 1 | 3 | 1 | 2 | 2 | 2 |  |  |  |  | 583 | 652 | 540 | 580 | 0.7 |  | 78 | 94 | 69 | 71 | 74 | 75 | 77 | 78 | 79 | 80 | 81 | 82 | 82 | 83 | 85 | 86 | 87 | 88 | 89 | 90 | 91 | 92 | 93 |  |  |  | 626 | 140 | 97 | 38.1 | 0.273 |  | 1.74 | 3.58 | 380/340 | 370/340 | -0.4 | 0.943 | 0.971 | 0.986 | 0.992 | 0.998 | 0.999 | 0.999 | 0.999 | 0.999 | 0.999 | 0.998 | 0.998 | 0.995 | 0.995 | 0.995 | 0.995 | 0.994 | 0.994 | 0.992 | 0.991 | 0.99 | 0.988 | 0.985 | 0.976 | 0.964 | 0.941 | 0.89 | 0.79 | 0.58 | 0.23 | [6 empty] | 0.889 | 0.942 | 0.972 | 0.984 | 0.997 | 0.998 | 0.998 | 0.998 | 0.998 | 0.998 | 0.997 | 0.996 | 0.991 | 0.991 | 0.99 | 0.99 | 0.989 | 0.989 | 0.985 | 0.983 | 0.98 | 0.976 | 0.971 | 0.953 | 0.93 | 0.886 | 0.8 | 0.63 | 0.34 | 0.06 | [6 empty] | PG RP | 25 | A | H-ZBaF5 | 671473 |  |  | H-ZBaF5 | 671473 | (BAF10) | 670472 |  |  | (N-BAF10) | 670471
| 98 | H-ZBaF10 | 618498 | 49.83 | 49.54 | 0.012397 | 0.012529 | 1.5864 | 1.59159 | 1.59734 | 1.60261 | 1.60359 | 1.60441 | 1.60761 | 1.60985 | 1.61192 | 1.61401 | 1.6146 | 1.61515 | 1.61762 | 1.61773 | 1.62068 | 1.62641 | 1.62713 | 1.63335 | 1.63923 | 1.64953 | 2.56767884 | -0.0100060261 | 0.0166107744 | 0.000651052393 | -4.11297812e-05 | 3.35427062e-06 | 0.3001 | 0.238 | 0.5598 | 0.2498 | 0.2355 | 0.4964 | -0.0005 | -0.001 | -0.0072 | -0.0037 | 2.1 | 2.1 | 2.1 | 2.1 | 2.2 | 2.3 | 2.3 | 2.5 | 2.5 | 2.7 | 2.7 | 2.3 | 2.3 | 2.3 | 2.4 | 2.4 | 2.5 | 2.7 | 2.8 | 2.8 | 2.9 | 3 | 2.5 | 2.5 | 2.5 | 2.5 | 2.6 | 2.7 | 2.8 | 2.9 | 3 | 3.1 | 3.2 | 2.5 | 2.5 | 2.6 | 2.6 | 2.6 | 2.7 | 2.9 | 3 | 3.1 | 3.1 | 3.2 | 2.6 | 2.6 | 2.6 | 2.6 | 2.7 | 2.7 | 2.9 | 3 | 3.1 | 3.1 | 3.3 | 2.7 | 2.7 | 2.8 | 2.8 | 2.9 | 2.9 | 3 | 3.2 | 3.2 | 3.3 | 3.4 | 2.9 | 3 | 3 | 3.1 | 3.1 | 3.1 | 3.3 | 3.3 | 3.4 | 3.5 | 3.6 | 3.3 | 3.3 | 3.4 | 3.4 | 3.5 | 3.6 | 3.7 | 3.7 | 3.8 | 3.9 | 4 | 3.3 | 3.4 | 3.5 | 3.5 | 3.6 | 3.8 | 3.8 | 3.8 | 3.9 | 3.9 | 4.1 | 3.8 | 3.8 | 3.9 | 4 | 4 | 4.1 | 4.3 | 4.3 | 4.4 | 4.5 | 4.7 | 0 | 0.4 | 0.7 | 1 | 1.3 | 1.5 | 1.8 | 2 | 2.2 | 2.3 | 2.6 | 9.42e-07 | 1.44e-08 | -2.13e-11 | 4.74e-07 | 3.62e-11 | 0.261 | 1 | 1 | 1 | 2 | 2 | 1 | 1 |  |  |  | 627 | 672 | 548 | 590 | 0.9 |  | 72 | 86 | 65 | 68 | 70 | 71 | 72 | 73 | 74 | 75 | 76 | 77 | 78 | 78 | 78 | 79 | 80 | 80 | 81 | 82 | 83 | 84 | 85 |  | 136 |  | 539 | 142 | 86.1 | 34.1 | 0.263 | 83 | 2.12 | 3.16 | 385/345 | 370/341 | -1.2 | 0.918 | 0.952 | 0.982 | 0.992 | 0.999 | 0.999 | 0.999 | 0.999 | 0.999 | 0.999 | 0.999 | 0.999 | 0.999 | 0.999 | 0.999 | 0.999 | 0.999 | 0.999 | 0.999 | 0.997 | 0.995 | 0.993 | 0.99 | 0.984 | 0.972 | 0.944 | 0.892 | 0.77 | 0.518 | 0.167 | [6 empty] | 0.844 | 0.908 | 0.965 | 0.984 | 0.998 | 0.998 | 0.998 | 0.998 | 0.998 | 0.998 | 0.998 | 0.998 | 0.998 | 0.998 | 0.998 | 0.998 | 0.998 | 0.998 | 0.998 | 0.994 | 0.992 | 0.988 | 0.982 | 0.97 | 0.947 | 0.893 | 0.8 | 0.597 | 0.273 | 0.038 | [6 empty] | PG RP | 68 | C | H-ZBaF10 | 618498 | S-BSM28 | 618498 |  |  |  |  | (K-SSK9) | 620498 | N-SSK8 | 618498
★★ | 99 | H-ZBaF16A | 667484 | 48.42 | 48.13 | 0.013769 | 0.01392 |  |  |  | 1.65042 | 1.6514 | 1.65223 | 1.6556 | 1.65802 | 1.6603 | 1.6626 | 1.66325 | 1.66385 | 1.6666 | 1.66672 | 1.67 | 1.67637 | 1.67717 | 1.68408 | 1.69056 | 1.70179 | 2.71734266 | -0.00793439759 | 0.0210245027 | 0.000214586811 | 2.86536993e-05 | -6.94769473e-07 | 0.2992 | 0.2382 | 0.56 | 0.2493 | 0.2356 | 0.4964 | -0.0008 | -0.0032 | -0.0216 | -0.0082 | 1 | 1 | 1 | 1.2 | 1.2 | 1.3 | 1.4 | 1.4 | 1.5 | 1.5 | 1.6 | 1.2 | 1.3 | 1.3 | 1.4 | 1.4 | 1.6 | 1.6 | 1.7 | 1.8 | 1.9 | 2 | 1.5 | 1.5 | 1.5 | 1.6 | 1.5 | 1.6 | 1.7 | 1.8 | 1.9 | 2 | 2.2 | 1.8 | 1.8 | 1.8 | 1.9 | 1.9 | 2 | 2 | 2 | 2.1 | 2.2 | 2.3 | 2.1 | 2.1 | 2.2 | 2.2 | 2.2 | 2.3 | 2.3 | 2.4 | 2.5 | 2.6 | 2.7 | 2.3 | 2.3 | 2.3 | 2.4 | 2.5 | 2.6 | 2.7 | 2.8 | 3 | 3.2 | 3.3 | 2.5 | 2.6 | 2.7 | 2.7 | 2.7 | 2.8 | 3 | 3.1 | 3.2 | 3.2 | 3.4 | 2.6 | 2.7 | 2.8 | 2.8 | 2.8 | 2.9 | 3 | 3.2 | 3.3 | 3.3 | 3.5 | 2.8 | 2.8 | 2.8 | 2.9 | 3 | 3.1 | 3.1 | 3.2 | 3.4 | 3.5 | 3.6 | 3.3 | 3.3 | 3.3 | 3.5 | 3.6 | 3.7 | 3.9 | 4 | 4.1 | 4.2 | 4.4 | -0.6 | -0.2 | 0.3 | 0.5 | 0.8 | 1 | 1.2 | 1.4 | 1.6 | 1.8 | 2 | -1.65e-06 | 1.28e-08 | -1.94e-11 | 9.82e-07 | 4.78e-10 | 1.52e-08 | 1 | 2 | 1 | 3 | 1 | 1 | 1 |  |  |  | 626 | 687 | 561 | 590 | 0.81 |  | 81 | 98 | 73 | 75 | 77 | 79 | 80 | 81 | 82 | 82 | 84 | 85 | 85 | 86 | 87 | 89 | 89 | 89 | 90 | 91 | 94 | 94 | 96 | 56 | 57 | 56 | 544 | 247 | 92.18 | 35.65 | 0.293 | 72 | 1.84 | 3.63 | 370/330 | 353/324 | -0.2 | 0.946 | 0.976 | 0.987 | 0.993 | 0.997 | 0.998 | 0.999 | 0.998 | 0.998 | 0.998 | 0.998 | 0.997 | 0.998 | 0.999 | 0.998 | 0.998 | 0.998 | 0.998 | 0.997 | 0.997 | 0.996 | 0.995 | 0.994 | 0.987 | 0.984 | 0.976 | 0.924 | 0.892 | 0.824 | 0.682 | 0.394 | [5 empty] | 0.895 | 0.953 | 0.975 | 0.986 | 0.995 | 0.996 | 0.997 | 0.997 | 0.997 | 0.996 | 0.996 | 0.995 | 0.997 | 0.997 | 0.997 | 0.996 | 0.996 | 0.996 | 0.995 | 0.993 | 0.991 | 0.99 | 0.989 | 0.975 | 0.968 | 0.952 | 0.854 | 0.796 | 0.679 | 0.465 | 0.155 | [5 empty] | PG RP | 30 | A | H-ZBaF16A | 667484 | S-BAH11 | 667483 | H-ZBaF16 | 667484 | BAF11 | 667483 | (K-BaFn3) | 664492
| 100 | H-ZBaF20 | 702412 | 41.15 | 40.86 | 0.017049 | 0.01727 |  |  |  | 1.68168 | 1.68293 | 1.68396 | 1.68811 | 1.69103 | 1.69375 | 1.69651 | 1.6973 | 1.69806 | 1.70139 | 1.70154 | 1.70559 | 1.71356 | 1.71457 | 1.72339 | 1.73179 | 1.74679 | 2.82868941 | -0.013872882 | 0.0203272973 | 0.00179527923 | -0.000130823668 | 8.20715361e-06 | 0.295 | 0.2376 | 0.5766 | 0.2455 | 0.2345 | 0.5107 | 0 | 0.0013 | -0.0034 | -0.0065 | 2.5 | 2.6 | 2.8 | 3.1 | 3.4 | 3.7 | 4.1 | 4.4 | 4.7 | 5 | 5.2 | 3.1 | 3.3 | 3.4 | 3.6 | 3.9 | 4.2 | 4.4 | 4.6 | 4.9 | 5.1 | 5.3 | 3.6 | 3.7 | 4 | 4.3 | 4.6 | 4.8 | 4.9 | 5.1 | 5.3 | 5.4 | 5.7 | 3.6 | 3.8 | 4.1 | 4.4 | 4.6 | 4.9 | 5.3 | 5.3 | 5.4 | 5.6 | 5.8 | 3.7 | 3.9 | 4.2 | 4.4 | 4.7 | 4.9 | 5.3 | 5.4 | 5.6 | 5.7 | 5.9 | 4.1 | 4.4 | 4.6 | 4.7 | 5 | 5.2 | 5.5 | 5.7 | 6 | 6.1 | 6.3 | 4.7 | 4.9 | 5 | 5.1 | 5.2 | 5.3 | 5.7 | 5.9 | 6.1 | 6.3 | 6.6 | 5.4 | 5.6 | 5.7 | 5.8 | 6.1 | 6.2 | 6.4 | 6.7 | 7 | 7.3 | 7.6 | 5.5 | 5.7 | 5.9 | 6 | 6.2 | 6.3 | 6.6 | 6.9 | 7.2 | 7.5 | 7.7 | 5.9 | 6.2 | 6.4 | 6.6 | 6.9 | 7.1 | 7.5 | 7.9 | 8.3 | 8.7 | 9 | 1 | 1.6 | 2.2 | 2.7 | 3.2 | 3.6 | 4.1 | 4.4 | 4.7 | 4.9 | 5.1 | 2.34e-06 | 2.11e-08 | -2.27e-11 | 1.04e-06 | -3.84e-11 | 0.199 | 1 | 1 | 1 | 1 | 1 | 1 | 1 |  |  |  | 599 | 657 | 555 | 595 | 0.99 |  | 68 | 84 | 58 | 61 | 62 | 62 | 66 | 67 | 67 | 68 | 68 | 70 | 70 | 73 | 73 | 73 | 74 | 76 | 77 | 78 | 79 | 79 | 82 |  | 140 |  | 618 | 125 | 98.5 | 38.4 | 0.284 | 78 | 2.05 | 3.64 | 390/350 | 373/347 | -0.7 | 0.949 | 0.976 | 0.991 | 0.995 | 0.998 | 0.998 | 0.999 | 0.999 | 0.999 | 0.999 | 0.999 | 0.999 | 0.999 | 0.999 | 0.999 | 0.998 | 0.998 | 0.998 | 0.997 | 0.996 | 0.994 | 0.993 | 0.989 | 0.979 | 0.964 | 0.935 | 0.861 | 0.681 | 0.343 | [7 empty] | 0.901 | 0.952 | 0.982 | 0.99 | 0.996 | 0.996 | 0.998 | 0.998 | 0.998 | 0.998 | 0.998 | 0.998 | 0.998 | 0.998 | 0.998 | 0.997 | 0.997 | 0.997 | 0.994 | 0.992 | 0.989 | 0.986 | 0.978 | 0.958 | 0.93 | 0.874 | 0.741 | 0.464 | 0.118 | [7 empty] | PG RP | 27 | A | H-ZBaF20 | 702412 | S-BAH27 | 702412 | H-ZBaF20 | 702412 | BAFD7 | 702412 |  |  | (N-BASF64) | 704394
★★ | 101 | H-ZBaF21 | 723380 | 37.99 | 37.72 | 0.019041 | 0.019297 | 1.68318 | 1.68884 | 1.69529 | 1.7017 | 1.70299 | 1.70407 | 1.7085 | 1.71169 | 1.71471 | 1.71781 | 1.71869 | 1.71952 | 1.72325 | 1.72341 | 1.72793 | 1.73685 | 1.73798 | 1.74793 | 1.75759 | 1.77526 | 2.88881294 | -0.0112014238 | 0.0261117044 | 0.00131652955 | -9.02985011e-05 | 1.01643068e-05 | 0.2941 | 0.2374 | 0.5819 | 0.2446 | 0.2342 | 0.5156 | -0.0008 | 0.0014 | -0.0026 | -0.0026 | 3.6 | 3.7 | 3.6 | 3.6 | 3.7 | 3.7 | 3.7 | 3.8 | 3.9 | 4 | 4.1 | 4 | 4.1 | 4.2 | 4.3 | 4.3 | 4.3 | 4.5 | 4.5 | 4.7 | 4.8 | 4.9 | 4.4 | 4.4 | 4.5 | 4.5 | 4.5 | 4.5 | 4.7 | 4.7 | 4.8 | 4.9 | 5 | 4.4 | 4.4 | 4.5 | 4.5 | 4.5 | 4.5 | 4.7 | 4.8 | 4.9 | 4.9 | 5 | 4.5 | 4.5 | 4.5 | 4.6 | 4.6 | 4.6 | 4.8 | 4.9 | 5 | 5.1 | 5.2 | 4.7 | 4.7 | 4.7 | 4.8 | 4.8 | 4.9 | 5 | 5.1 | 5.1 | 5.2 | 5.3 | 5 | 5.1 | 5.2 | 5.2 | 5.2 | 5.3 | 5.4 | 5.5 | 5.4 | 5.6 | 5.7 | 5.7 | 5.7 | 5.8 | 5.8 | 5.9 | 6.1 | 6.2 | 6.3 | 6.5 | 6.6 | 6.7 | 5.8 | 5.8 | 5.9 | 6 | 6 | 6.2 | 6.3 | 6.4 | 6.6 | 6.7 | 6.8 | 6.6 | 6.6 | 6.7 | 6.8 | 6.8 | 7 | 7.3 | 7.4 | 7.5 | 7.6 | 7.7 | 1.7 | 2.2 | 2.5 | 2.9 | 3.1 | 3.3 | 3.6 | 3.9 | 4.1 | 4.3 | 4.4 | 3.29e-06 | 1.22e-08 | -2.04e-11 | 6.43e-07 | 3.41e-10 | 0.274 | 1 | 1 | 1 | 2 | 1 | 1 | 1 |  |  |  | 614 | 666 | 558 | 596 | 0.98 |  | 67 | 83 | 58 | 61 | 63 | 63 | 65 | 65 | 66 | 67 | 68 | 68 | 69 | 69 | 70 | 71 | 71 | 72 | 73 | 75 | 76 | 77 | 78 |  | 170 |  | 565 | 158 | 100.6 | 39.4 | 0.276 | 90 | 1.98 | 3.61 | 400/355 | 383/355 | -0.3 | 0.949 | 0.98 | 0.992 | 0.999 | 0.999 | 0.999 | 0.999 | 0.999 | 0.999 | 0.999 | 0.999 | 0.999 | 0.999 | 0.999 | 0.999 | 0.999 | 0.999 | 0.999 | 0.995 | 0.993 | 0.99 | 0.987 | 0.98 | 0.959 | 0.932 | 0.873 | 0.739 | 0.463 | 0.131 | [7 empty] | 0.901 | 0.96 | 0.984 | 0.998 | 0.998 | 0.998 | 0.998 | 0.998 | 0.998 | 0.998 | 0.998 | 0.998 | 0.998 | 0.998 | 0.998 | 0.998 | 0.998 | 0.998 | 0.989 | 0.986 | 0.981 | 0.974 | 0.961 | 0.92 | 0.868 | 0.762 | 0.547 | 0.215 | 0.017 | [7 empty] | PG RP | 25 | A | H-ZBaF21 | 723380 | S-BAH28 | 723380 | H-ZBaF21 | 723380 | BAFD8 | 723380
★★ | 102 | H-ZBaF50 | 658509 | 50.85 | 50.57 | 0.012948 | 0.013082 | 1.62814 | 1.63271 | 1.63788 | 1.64287 | 1.64384 | 1.64466 | 1.64791 | 1.65021 | 1.65237 | 1.65455 | 1.65517 | 1.65575 | 1.65833 | 1.65844 | 1.66152 | 1.6675 | 1.66825 | 1.67472 | 1.68081 | 1.69138 | 2.6951382 | -0.00884212838 | 0.0189677206 | 0.000417388089 | -9.33466805e-06 | 1.53699645e-06 | 0.3004 | 0.2379 | 0.5576 | 0.25 | 0.2354 | 0.4946 | -0.0003 | -0.0015 | -0.0227 | -0.0096 | 2.4 | 2.4 | 2.4 | 2.4 | 2.4 | 2.3 | 2.5 | 2.6 | 2.7 | 2.7 | 2.7 | 2.7 | 2.8 | 2.7 | 2.7 | 2.7 | 2.9 | 3 | 3.1 | 3.2 | 3.3 | 3.3 | 3 | 3 | 3 | 3 | 3 | 3.2 | 3.2 | 3.3 | 3.4 | 3.5 | 3.6 | 3 | 3 | 3 | 3.1 | 3 | 3.2 | 3.3 | 3.4 | 3.5 | 3.6 | 3.6 | 3 | 3 | 3 | 3.1 | 3 | 3.2 | 3.3 | 3.4 | 3.5 | 3.6 | 3.7 | 3.2 | 3.2 | 3.2 | 3.2 | 3.2 | 3.3 | 3.4 | 3.6 | 3.7 | 3.8 | 3.9 | 3.4 | 3.4 | 3.4 | 3.4 | 3.4 | 3.5 | 3.6 | 3.8 | 3.9 | 4 | 4.1 | 3.7 | 3.8 | 3.9 | 3.9 | 4 | 4.2 | 4.3 | 4.5 | 4.6 | 4.7 | 4.9 | 3.8 | 3.9 | 4 | 4 | 4.1 | 4.3 | 4.4 | 4.6 | 4.7 | 4.8 | 5 | 4.5 | 4.5 | 4.5 | 4.5 | 4.6 | 4.7 | 4.9 | 5 | 5.2 | 5.3 | 5.5 | 0.3 | 0.8 | 1.1 | 1.4 | 1.6 | 1.9 | 2.2 | 2.4 | 2.6 | 2.8 | 3 | 1.19e-06 | 1.2e-08 | -1.58e-11 | 6.13e-07 | 5.48e-10 | 0.223 | 1 | 3 | 1 | 3 | 2 | 2 | 2 |  |  |  | 650 | 695 | 572 | 630 | 0.69 |  | 74 | 86 | 66 | 68 | 70 | 71 | 72 | 73 | 74 | 75 | 76 | 77 | 77 | 78 | 78 | 79 | 80 | 81 | 82 | 83 | 83 | 84 | 85 |  | 110 |  | 520 | 132 | 93.4 | 37.3 | 0.253 | 60 | 1.84 | 3.9 | 380/335 | 360/330 | -0.7 | 0.937 | 0.971 | 0.993 | 0.995 | 0.999 | 0.999 | 0.999 | 0.999 | 0.999 | 0.999 | 0.999 | 0.999 | 0.999 | 0.999 | 0.999 | 0.999 | 0.999 | 0.999 | 0.999 | 0.999 | 0.998 | 0.997 | 0.996 | 0.991 | 0.983 | 0.969 | 0.937 | 0.876 | 0.752 | 0.521 | 0.203 | [5 empty] | 0.88 | 0.946 | 0.982 | 0.992 | 0.998 | 0.998 | 0.998 | 0.998 | 0.998 | 0.998 | 0.998 | 0.998 | 0.998 | 0.998 | 0.998 | 0.998 | 0.998 | 0.998 | 0.998 | 0.998 | 0.996 | 0.994 | 0.992 | 0.983 | 0.97 | 0.946 | 0.893 | 0.787 | 0.585 | 0.275 | 0.037 | [5 empty] | PG RP | 23 | A | H-ZBaF50 | 658509 | S-BSM25 | 658509 | H-ZBaF50 | 658509 | BACED5 | 658509 |  |  | N-SSK5 | 658509
★★ | 103 | H-ZBaF52 | 670472 | 47.2 | 46.9 | 0.014197 | 0.014358 | 1.63652 | 1.64169 | 1.6475 | 1.65305 | 1.65411 | 1.655 | 1.65856 | 1.66107 | 1.66342 | 1.66579 | 1.66646 | 1.66709 | 1.6699 | 1.67003 | 1.6734 | 1.67999 | 1.68082 | 1.68798 | 1.69475 | 1.70662 | 2.72917137 | -0.0101247435 | 0.0203135768 | 0.000548969301 | -1.03383424e-05 | 1.79727765e-06 | 0.2987 | 0.2374 | 0.5628 | 0.2486 | 0.2347 | 0.4987 | 0 | -0.0024 | -0.0088 | -0.0044 | 3.5 | 3.5 | 3.6 | 3.6 | 3.6 | 3.6 | 3.6 | 3.6 | 3.7 | 3.7 | 3.8 | 3.9 | 3.8 | 3.9 | 3.9 | 3.9 | 4 | 4 | 4 | 4.1 | 4.1 | 4.2 | 4.1 | 4.1 | 4.1 | 4.1 | 4 | 4.1 | 4.1 | 4.2 | 4.4 | 4.5 | 4.6 | 4.2 | 4.2 | 4.2 | 4.2 | 4.1 | 4.2 | 4.2 | 4.3 | 4.5 | 4.6 | 4.7 | 4.3 | 4.3 | 4.2 | 4.2 | 4.3 | 4.3 | 4.3 | 4.4 | 4.5 | 4.6 | 4.7 | 4.5 | 4.5 | 4.5 | 4.5 | 4.5 | 4.5 | 4.6 | 4.6 | 4.6 | 4.7 | 4.7 | 4.7 | 4.7 | 4.7 | 4.7 | 4.7 | 4.8 | 4.9 | 4.9 | 5.1 | 5.1 | 5.2 | 5.2 | 5.2 | 5.2 | 5.2 | 5.3 | 5.4 | 5.5 | 5.7 | 6 | 6.1 | 6.3 | 5.2 | 5.2 | 5.3 | 5.3 | 5.4 | 5.5 | 5.6 | 5.8 | 6.1 | 6.2 | 6.4 | 5.6 | 5.6 | 5.8 | 5.8 | 5.9 | 6 | 6.2 | 6.3 | 6.4 | 6.5 | 6.7 | 1.6 | 2 | 2.3 | 2.5 | 2.8 | 3 | 3.2 | 3.4 | 3.6 | 3.8 | 4 | 3.13e-06 | 9.94e-09 | -1.48e-11 | 6.71e-07 | 8.33e-10 | 0.217 | 1 | 3 | 1 | 1 | 1 | 1 | 1 |  |  |  | 602 | 661 | 539 | 582 | 1.08 |  | 67 | 85 | 55 | 59 | 62 | 64 | 66 | 68 | 70 | 71 | 72 | 73 | 73 | 74 | 74 | 75 | 76 | 77 | 77 | 78 | 79 | 81 | 82 |  | 112 |  | 626 | 151 | 96.3 | 37.6 | 0.279 | 70 | 1.9 | 3.49 | 380/340 | 369/340 | -1 | 0.938 | 0.97 | 0.989 | 0.993 | 0.999 | 0.999 | 0.999 | 0.999 | 0.999 | 0.999 | 0.999 | 0.999 | 0.999 | 0.999 | 0.999 | 0.999 | 0.999 | 0.999 | 0.998 | 0.996 | 0.995 | 0.994 | 0.992 | 0.983 | 0.973 | 0.952 | 0.909 | 0.807 | 0.596 | 0.269 | [6 empty] | 0.877 | 0.944 | 0.978 | 0.987 | 0.998 | 0.998 | 0.998 | 0.998 | 0.998 | 0.998 | 0.998 | 0.998 | 0.998 | 0.998 | 0.998 | 0.998 | 0.998 | 0.998 | 0.996 | 0.993 | 0.991 | 0.988 | 0.983 | 0.967 | 0.947 | 0.907 | 0.826 | 0.652 | 0.355 | 0.072 | [6 empty] | PG RP | 25 | A | H-ZBaF52 | 670472 |  |  | H-ZBaF52 | 670472 | BAF10 | 670472 | (K-LCV93) | 665473 | N-BAF10 | 670471
★★★ | 104 | H-ZBaF65 | 654397 | 39.68 | 39.46 | 0.016484 | 0.016678 | 1.61564 | 1.62166 | 1.62838 | 1.63471 | 1.63592 | 1.63693 | 1.64097 | 1.64383 | 1.64651 | 1.64922 | 1.65 | 1.65072 | 1.65397 | 1.65412 | 1.65803 | 1.66571 | 1.66668 | 1.67515 | 1.68327 | 1.69784 | 2.66955809 | -0.011705378 | 0.0216385159 | 0.00109755393 | -7.38357886e-05 | 6.82335888e-06 | 0.2973 | 0.2372 | 0.5727 | 0.247 | 0.2344 | 0.5079 | -0.0024 | -0.005 | 0.0132 | 0.0049 | 2 | 2.1 | 2.4 | 2.6 | 2.7 | 2.7 | 2.9 | 3 | 3.2 | 3.3 | 3.4 | 2.4 | 2.5 | 2.7 | 2.9 | 3 | 3 | 3.1 | 3.2 | 3.4 | 3.5 | 3.6 | 2.7 | 2.7 | 2.9 | 3.1 | 3.2 | 3.3 | 3.3 | 3.4 | 3.6 | 3.8 | 3.9 | 2.8 | 2.8 | 2.9 | 3.1 | 3.2 | 3.3 | 3.3 | 3.5 | 3.7 | 3.9 | 4 | 2.9 | 2.9 | 3 | 3.2 | 3.3 | 3.4 | 3.4 | 3.6 | 3.8 | 4 | 4.1 | 3.1 | 3.2 | 3.3 | 3.5 | 3.6 | 3.7 | 3.9 | 4 | 4.1 | 4.3 | 4.4 | 3.3 | 3.5 | 3.5 | 3.6 | 3.7 | 4 | 4.3 | 4.4 | 4.5 | 4.6 | 4.8 | 3.7 | 3.8 | 3.9 | 4.1 | 4.3 | 4.6 | 4.8 | 5 | 5.2 | 5.3 | 5.3 | 3.8 | 3.9 | 3.9 | 4.1 | 4.3 | 4.6 | 4.8 | 5 | 5.2 | 5.3 | 5.4 | 4.6 | 4.8 | 4.9 | 4.9 | 5.1 | 5.4 | 5.6 | 5.8 | 6 | 6.1 | 6.3 | 0.2 | 0.7 | 1.1 | 1.6 | 1.9 | 2.1 | 2.3 | 2.6 | 2.9 | 3.2 | 3.4 | 1.44e-06 | 1.63e-08 | -2.55e-11 | 5.71e-07 | 3.95e-10 | 0.277 | 1 | 1 | 1 | 1 | 1 | 1 | 1 |  |  |  | 609 | 665 | 549 | 590 | 1.13 |  | 74 | 89 | 66 | 69 | 71 | 72 | 73 | 74 | 75 | 75 | 76 | 77 | 78 | 78 | 79 | 79 | 80 | 81 | 82 | 83 | 84 | 85 | 85 |  | 134 |  | 565 | 141 | 92 | 37 | 0.243 | 88 | 2.77 | 3.01 | 370/335 | 360/336 | -1.6 | 0.917 | 0.95 | 0.987 | 0.993 | 0.999 | 0.999 | 0.999 | 0.999 | 0.999 | 0.999 | 0.999 | 0.999 | 0.999 | 0.999 | 0.999 | 0.999 | 0.999 | 0.999 | 0.999 | 0.998 | 0.997 | 0.996 | 0.994 | 0.991 | 0.988 | 0.977 | 0.957 | 0.899 | 0.751 | 0.401 | [6 empty] | 0.84 | 0.9 | 0.974 | 0.986 | 0.998 | 0.998 | 0.998 | 0.998 | 0.998 | 0.998 | 0.998 | 0.998 | 0.998 | 0.998 | 0.998 | 0.998 | 0.998 | 0.998 | 0.998 | 0.996 | 0.994 | 0.992 | 0.99 | 0.983 | 0.974 | 0.958 | 0.919 | 0.813 | 0.568 | 0.164 | [6 empty] | PG RP | 82 | A | H-ZBaF65 | 654397 | S-NBH5 | 654397 | H-TF5 | 654395 | E-ADF50 | 654396 |  |  | N-KZFS5 | 654397
| 105 | H-LaF1 | 694492 | 49.2 | 48.85 | 0.014099 | 0.014266 | 1.6599 | 1.66516 | 1.67106 | 1.67666 | 1.67773 | 1.67863 | 1.6822 | 1.68471 | 1.68705 | 1.68941 | 1.69007 | 1.6907 | 1.6935 | 1.69362 | 1.69696 | 1.70351 | 1.70433 | 1.71141 | 1.71805 | 1.72957 | 2.80794251 | -0.0104533648 | 0.0207773005 | 0.000406086547 | 1.98268226e-05 | -7.40077504e-07 | 0.2986 | 0.2369 | 0.5603 | 0.2488 | 0.2341 | 0.4963 | 0.0015 | -0.0016 | -0.0139 | -0.0071 | 1.3 | 1.3 | 1.3 | 1.3 | 1.3 | 1.4 | 1.5 | 1.5 | 1.5 | 1.6 | 1.7 | 1.6 | 1.7 | 1.6 | 1.7 | 1.8 | 1.8 | 1.9 | 1.9 | 1.9 | 2 | 2.1 | 1.8 | 1.9 | 1.9 | 1.9 | 2 | 2.1 | 2.1 | 2.1 | 2.1 | 2.1 | 2.2 | 1.8 | 1.9 | 1.9 | 1.9 | 2 | 2.1 | 2.1 | 2.2 | 2.2 | 2.2 | 2.3 | 1.9 | 1.9 | 1.9 | 1.9 | 2 | 2.1 | 2.1 | 2.2 | 2.2 | 2.3 | 2.4 | 2 | 2 | 2.1 | 2.1 | 2.1 | 2.1 | 2.3 | 2.3 | 2.3 | 2.4 | 2.6 | 2.2 | 2.2 | 2.3 | 2.3 | 2.4 | 2.4 | 2.5 | 2.6 | 2.7 | 2.8 | 3 | 2.6 | 2.6 | 2.7 | 2.7 | 2.7 | 2.8 | 3 | 3.1 | 3.2 | 3.3 | 3.5 | 2.7 | 2.7 | 2.8 | 2.8 | 2.8 | 2.9 | 3.1 | 3.3 | 3.4 | 3.4 | 3.6 | 3.2 | 3.2 | 3.3 | 3.3 | 3.5 | 3.5 | 3.6 | 3.7 | 3.8 | 3.9 | 4 | -0.8 | -0.4 | -0.1 | 0.2 | 0.5 | 0.8 | 1 | 1.2 | 1.3 | 1.5 | 1.6 | -7.87e-07 | 1.19e-08 | -2.18e-11 | 5.08e-07 | 3.7e-10 | 0.242 | 1 | 3 | 1 | 3 | 1 | 2 | 2 |  |  |  | 663 | 699 | 603 | 640 | 0.87 |  | 74 | 87 | 65 | 68 | 70 | 71 | 72 | 73 | 73 | 75 | 76 | 76 | 77 | 78 | 78 | 79 | 80 | 80 | 81 | 82 | 83 | 83 | 84 |  | 120 |  | 545 | 159 | 91.9 | 36 | 0.277 | 74 | 1.7 | 3.97 | 380/330 | 363/334 | -0.5 | 0.922 | 0.976 | 0.99 | 0.999 | 0.999 | 0.999 | 0.999 | 0.999 | 0.999 | 0.999 | 0.999 | 0.999 | 0.999 | 0.999 | 0.999 | 0.999 | 0.999 | 0.999 | 0.999 | 0.997 | 0.995 | 0.992 | 0.987 | 0.981 | 0.974 | 0.961 | 0.932 | 0.866 | 0.716 | 0.409 | 0.078 | [5 empty] | 0.85 | 0.953 | 0.98 | 0.998 | 0.998 | 0.998 | 0.998 | 0.998 | 0.998 | 0.998 | 0.998 | 0.998 | 0.998 | 0.998 | 0.998 | 0.998 | 0.998 | 0.998 | 0.998 | 0.994 | 0.99 | 0.986 | 0.982 | 0.971 | 0.957 | 0.931 | 0.876 | 0.759 | 0.521 | 0.174 | 0.01 | [5 empty] | PG RP | 42 | A | H-LaF1 | 694492 | (S-LAL58) | 694508 | H-LaF1 | 694492
★★ | 106 | H-LaF2A | 717479 | 47.89 | 47.65 | 0.014972 | 0.015122 |  |  |  | 1.69904 | 1.70015 | 1.70108 | 1.70484 | 1.7075 | 1.70999 | 1.71251 | 1.71323 | 1.71388 | 1.71687 | 1.717 | 1.72056 | 1.72748 | 1.72835 | 1.73587 | 1.74295 | 1.75527 | 2.88020693 | -0.00972282525 | 0.0240408618 | 2.48389828e-05 | 6.26809703e-05 | -1.98030657e-06 | 0.2999 | 0.2378 | 0.5604 | 0.2493 | 0.2354 | 0.4973 | -0.0016 | -0.0037 | -0.0087 | -0.003 | -0.2 | -0.2 | -0.1 | -0.2 | -0.2 | -0.2 | -0.2 | -0.1 | -0.1 | 0 | 0 | 0.1 | 0.1 | 0.2 | 0.3 | 0.3 | 0.3 | 0.4 | 0.5 | 0.6 | 0.6 | 0.6 | 0.3 | 0.3 | 0.4 | 0.4 | 0.4 | 0.4 | 0.5 | 0.5 | 0.6 | 0.8 | 0.8 | 0.4 | 0.4 | 0.4 | 0.5 | 0.5 | 0.5 | 0.6 | 0.7 | 0.7 | 0.8 | 0.9 | 0.4 | 0.5 | 0.5 | 0.5 | 0.6 | 0.6 | 0.7 | 0.9 | 1 | 1.1 | 1.2 | 0.7 | 0.7 | 0.7 | 0.8 | 0.8 | 0.9 | 0.9 | 1 | 1.2 | 1.4 | 1.6 | 0.9 | 0.9 | 1 | 1 | 1 | 1.1 | 1.1 | 1.3 | 1.4 | 1.5 | 1.8 | 1.2 | 1.3 | 1.3 | 1.3 | 1.3 | 1.3 | 1.3 | 1.5 | 1.7 | 1.9 | 1.9 | 1.2 | 1.3 | 1.3 | 1.3 | 1.4 | 1.4 | 1.4 | 1.6 | 1.9 | 2.1 | 2.1 | 1.6 | 1.6 | 1.7 | 1.7 | 1.8 | 1.8 | 1.8 | 2 | 2.1 | 2.3 | 2.3 | -2.4 | -1.8 | -1.5 | -1.2 | -0.9 | -0.7 | -0.5 | -0.1 | 0.1 | 0.3 | 0.4 | -3.77e-06 | 1.15e-08 | -1.71e-11 | 7.48e-07 | 4.03e-10 | 8.88e-09 | 1 | 2 | 1 | 4 | 1 | 2 | 1 |  |  |  | 689 | 731 | 621 | 662 | 0.63 |  | 77 | 90 | 67 | 72 | 73 | 75 | 75 | 76 | 78 | 78 | 78 | 80 | 80 | 83 | 83 | 84 | 84 | 84 | 85 | 85 | 86 | 88 | 89 |  | 122 |  | 530 | 122 | 91.7 | 35.5 | 0.293 | 85 | 1.29 | 4.21 | 370/335 | 360/332 | 0.3 | 0.907 | 0.967 | 0.986 | 0.994 | 0.998 | 0.999 | 0.999 | 0.999 | 0.999 | 0.999 | 0.999 | 0.999 | 0.999 | 0.999 | 0.999 | 0.998 | 0.999 | 0.999 | 0.998 | 0.997 | 0.996 | 0.995 | 0.993 | 0.989 | 0.983 | 0.974 | 0.951 | 0.9 | 0.77 | 0.488 | 0.143 | [5 empty] | 0.822 | 0.935 | 0.971 | 0.988 | 0.995 | 0.998 | 0.998 | 0.998 | 0.998 | 0.998 | 0.998 | 0.998 | 0.998 | 0.998 | 0.998 | 0.997 | 0.997 | 0.997 | 0.996 | 0.994 | 0.992 | 0.99 | 0.986 | 0.977 | 0.967 | 0.948 | 0.905 | 0.81 | 0.593 | 0.238 | 0.02 | [5 empty] | PG RP | 36 | A | H-LaF2A | 717479 | S-LAM3 | 717479 | H-LaF2 | 717479 | LAF3 | 717480 |  |  | N-LAF3 | 717480
| 107 | H-LaF3B | 744449 | 44.9 | 44.63 | 0.01657 | 0.01676 | 1.70713 | 1.71244 | 1.71852 | 1.72451 | 1.72568 | 1.72667 | 1.7307 | 1.73359 | 1.7363 | 1.73906 | 1.73984 | 1.74057 | 1.74386 | 1.744 | 1.74794 | 1.75563 | 1.7566 | 1.76496 | 1.77285 | 1.78666 | 2.96773191 | -0.0107334025 | 0.0246639798 | 0.000796273827 | -3.49870097e-05 | 3.36130613e-06 | 0.2981 | 0.2378 | 0.5631 | 0.2482 | 0.2351 | 0.4988 | -0.0013 | -0.006 | -0.0099 | -0.0036 | 2.1 | 2 | 2 | 2 | 2 | 2 | 2 | 2.1 | 2.1 | 2.2 | 2.3 | 2.4 | 2.3 | 2.4 | 2.4 | 2.4 | 2.4 | 2.5 | 2.6 | 2.7 | 2.7 | 2.8 | 2.6 | 2.6 | 2.6 | 2.6 | 2.6 | 2.7 | 2.7 | 2.9 | 2.9 | 3 | 3 | 2.6 | 2.7 | 2.7 | 2.7 | 2.7 | 2.8 | 2.8 | 3 | 3 | 3.1 | 3.1 | 2.6 | 2.7 | 2.7 | 2.7 | 2.7 | 2.8 | 2.8 | 2.9 | 3 | 3 | 3.1 | 2.9 | 2.9 | 2.9 | 2.9 | 2.9 | 3 | 3 | 3.1 | 3.1 | 3.3 | 3.3 | 3.2 | 3.2 | 3.2 | 3.2 | 3.2 | 3.3 | 3.3 | 3.5 | 3.5 | 3.6 | 3.6 | 3.7 | 3.7 | 3.7 | 3.8 | 3.9 | 4 | 4 | 4.1 | 4.1 | 4.2 | 4.2 | 3.8 | 3.8 | 3.9 | 3.9 | 4 | 4 | 4.1 | 4.2 | 4.2 | 4.3 | 4.3 | 4.4 | 4.4 | 4.5 | 4.6 | 4.6 | 4.7 | 4.8 | 4.9 | 2 | 5.1 | 5.1 | -0.1 | 0.4 | 0.7 | 1 | 1.2 | 1.5 | 1.6 | 1.9 | 2.1 | 2.2 | 2.3 | 3.99e-08 | 1.22e-08 | -2.1e-11 | 7.06e-07 | -1.18e-10 | 0.186 | 1 | 3 | 1 | 3 | 1 | 1 |  |  |  |  | 630 | 683 | 557 | 602 | 0.98 |  | 74 | 89 | 67 | 69 | 71 | 72 | 73 | 74 | 75 | 76 | 77 | 77 | 78 | 78 | 78 | 79 | 80 | 81 | 82 | 83 | 84 | 85 | 86 |  | 108 |  | 551 | 149 | 97.3 | 37.6 | 0.295 | 77 | 1.57 | 4.32 | 365/310 | 345/310 | -0.3 | 0.914 | 0.96 | 0.983 | 0.999 | 0.999 | 0.999 | 0.999 | 0.999 | 0.999 | 0.999 | 0.999 | 0.999 | 0.999 | 0.999 | 0.999 | 0.999 | 0.999 | 0.999 | 0.999 | 0.999 | 0.999 | 0.999 | 0.997 | 0.994 | 0.99 | 0.987 | 0.977 | 0.954 | 0.922 | 0.864 | 0.759 | 0.556 | 0.212 |  |  |  | 0.835 | 0.922 | 0.966 | 0.998 | 0.998 | 0.998 | 0.998 | 0.998 | 0.998 | 0.998 | 0.998 | 0.998 | 0.998 | 0.998 | 0.998 | 0.998 | 0.998 | 0.998 | 0.998 | 0.998 | 0.998 | 0.998 | 0.995 | 0.99 | 0.984 | 0.974 | 0.954 | 0.911 | 0.849 | 0.745 | 0.575 | 0.31 | 0.048 |  |  |  | PG RP | 35 | MA | H-LaF3B | 744449 | S-LAM2 | 744448 | H-LaF3B | 744449 | LAF2 | 744449 | K-LaF2 | 744449 | N-LAF2 | 744449
★★★ | 108 | H-LaF3C | 744449 | 44.9 | 44.63 | 0.01657 | 0.01676 |  |  |  | 1.72461 | 1.72577 | 1.72675 | 1.73074 | 1.73361 | 1.73633 | 1.73906 | 1.73984 | 1.74058 | 1.74386 | 1.744 | 1.74794 | 1.75563 | 1.7566 | 1.76496 | 1.77287 | 1.78671 | 2.96730744 | -0.0101565086 | 0.02476458 | 0.00078710735 | -3.51755571e-05 | 3.47733569e-06 | 0.2981 | 0.2378 | 0.5631 | 0.2482 | 0.2351 | 0.4988 | -0.0013 | -0.006 | -0.0148 | -0.006 | 0.5 | 0.5 | 0.5 | 0.6 | 0.6 | 0.6 | 0.7 | 0.7 | 0.7 | 0.7 | 0.8 | 0.8 | 0.8 | 0.8 | 1 | 1.1 | 1.2 | 1.3 | 1.3 | 1.4 | 1.5 | 1.5 | 0.9 | 1.1 | 1.1 | 1.1 | 1.2 | 1.2 | 1.3 | 1.4 | 1.6 | 1.6 | 1.6 | 1.1 | 1.2 | 1.2 | 1.2 | 1.3 | 1.3 | 1.4 | 1.5 | 1.7 | 1.8 | 1.8 | 1.2 | 1.2 | 1.3 | 1.3 | 1.4 | 1.4 | 1.6 | 1.8 | 1.9 | 2.1 | 2.1 | 1.4 | 1.4 | 1.4 | 1.6 | 1.6 | 1.7 | 1.9 | 2 | 2.1 | 2.2 | 2.3 | 1.6 | 1.7 | 1.8 | 1.8 | 1.9 | 1.9 | 2 | 2 | 2.3 | 2.3 | 2.5 | 1.8 | 1.9 | 2 | 2 | 2.1 | 2.1 | 2.2 | 2.3 | 2.4 | 2.5 | 2.6 | 2 | 2.1 | 2.1 | 2.2 | 2.2 | 2.3 | 2.4 | 2.5 | 2.5 | 2.6 | 2.6 | 2.5 | 2.6 | 2.8 | 2.9 | 3.1 | 3.2 | 3.4 | 3.4 | 3.6 | 3.8 | 3.9 | -1.6 | -1.2 | -0.7 | -0.4 | -0.1 | 0.1 | 0.4 | 0.7 | 1 | 1.2 | 1.3 | -2.11e-06 | 1.25e-08 | -2.36e-11 | 5.31e-07 | 3.26e-10 | 0.244 | 1 | 2 | 1 | 3 | 1 | 2 | 1 |  |  |  | 626 | 676 | 553 | 598 | 0.7 |  | 73 | 91 | 78 | 81 | 84 | 86 | 88 | 89 | 90 | 90 | 91 | 92 | 92 | 93 | 93 | 94 | 95 | 97 | 98 | 99 | 100 | 101 | 102 |  | 110 |  | 502 | 195 | [5 empty] | 4.34 | 370/335 | 355/331 | -0.4 | 0.91 | 0.962 | 0.982 | 0.992 | 0.998 | 0.999 | 0.999 | 0.999 | 0.999 | 0.999 | 0.999 | 0.999 | 0.999 | 0.999 | 0.999 | 0.999 | 0.999 | 0.999 | 0.999 | 0.999 | 0.998 | 0.998 | 0.997 | 0.995 | 0.993 | 0.986 | 0.972 | 0.934 | 0.828 | 0.565 | 0.187 | [5 empty] | 0.828 | 0.926 | 0.965 | 0.983 | 0.995 | 0.997 | 0.998 | 0.998 | 0.998 | 0.998 | 0.998 | 0.998 | 0.998 | 0.998 | 0.998 | 0.998 | 0.998 | 0.998 | 0.998 | 0.997 | 0.996 | 0.995 | 0.993 | 0.991 | 0.984 | 0.971 | 0.943 | 0.87 | 0.685 | 0.325 | 0.038 | [5 empty] | PG RP | 32 | MA | H-LaF3C | 744449 | S-LAM2 | 744448 | H-LaF3B | 744449 | LAF2 | 744449 | K-LaF2 | 744449 | N-LAF2 | 744449
★★★ | 109 | H-LaF4A | 750350 | 35.04 | 34.77 | 0.02139 | 0.0217 |  |  |  | 1.72537 | 1.72677 | 1.72796 | 1.73284 | 1.7364 | 1.73977 | 1.74324 | 1.74422 | 1.74513 | 1.74931 | 1.7495 | 1.75456 | 1.76463 | 1.76592 | 1.77721 | 1.78821 | 1.8084 | 2.96710812 | -0.0116353219 | 0.0304712653 | 0.00114514132 | -3.15749319e-05 | 7.84016441e-06 | 0.2927 | 0.2366 | 0.5881 | 0.2433 | 0.2332 | 0.5203 | -0.0001 | 0.0027 | 0.0044 | 0.0017 | 0.6 | 0.6 | 0.6 | 0.7 | 0.7 | 0.8 | 0.9 | 1 | 1.2 | 1.2 | 1.4 | 1 | 1 | 1 | 1.1 | 1.1 | 1.3 | 1.5 | 1.7 | 1.9 | 2.1 | 2.2 | 1.4 | 1.4 | 1.5 | 1.5 | 1.6 | 1.8 | 1.9 | 2.1 | 2.1 | 2.4 | 2.5 | 1.4 | 1.4 | 1.5 | 1.6 | 1.6 | 1.8 | 2 | 2.1 | 2.2 | 2.4 | 2.5 | 1.5 | 1.5 | 1.5 | 1.6 | 1.7 | 1.9 | 2.1 | 2.2 | 2.3 | 2.5 | 2.6 | 1.6 | 1.6 | 1.6 | 1.7 | 1.8 | 2 | 2.2 | 2.3 | 2.5 | 2.6 | 2.7 | 2.1 | 2.1 | 2.2 | 2.3 | 2.4 | 2.2 | 2.6 | 2.7 | 2.9 | 3.1 | 3.3 | 2.5 | 2.6 | 2.6 | 2.7 | 2.8 | 3 | 3.3 | 3.6 | 3.9 | 4.1 | 4.2 | 2.6 | 2.7 | 2.7 | 2.8 | 3 | 3.2 | 3.4 | 3.7 | 4 | 4.1 | 4.3 | 3.5 | 3.6 | 3.8 | 3.9 | 4.2 | 4.3 | 4.6 | 4.8 | 5 | 5.3 | 5.5 | -1.3 | -0.9 | -0.5 | -0.1 | 0.2 | 0.6 | 0.9 | 1.1 | 1.4 | 1.6 | 1.8 | -1.97e-06 | 1.3e-08 | -1.43e-11 | 6.27e-07 | 5.47e-10 | 0.284 | 1 | 1 | 1 | 3 | 1 | 1 |  |  |  |  | 576 | 620 | 507 | 548 | 0.81 |  | 80 | 98 | 72 | 74 | 75 | 75 | 77 | 78 | 80 | 81 | 83 | 85 | 85 | 86 | 87 | 87 | 87 | 88 | 89 | 89 | 96 | 96 | 97 | 171 | 173 | 179 | 526 | 177 | 93.7 | 36.3 | 0.29 | 72 | 2.36 | 3.84 | 415/355 | 387/353 | -0.3 | 0.933 | 0.98 | 0.992 | 0.996 | 0.999 | 0.999 | 0.999 | 0.999 | 0.999 | 0.999 | 0.999 | 0.999 | 0.999 | 0.999 | 0.998 | 0.998 | 0.998 | 0.997 | 0.994 | 0.991 | 0.988 | 0.982 | 0.971 | 0.941 | 0.91 | 0.853 | 0.733 | 0.489 | 0.161 | [7 empty] | 0.871 | 0.96 | 0.983 | 0.992 | 0.998 | 0.998 | 0.998 | 0.998 | 0.998 | 0.998 | 0.998 | 0.998 | 0.998 | 0.998 | 0.997 | 0.997 | 0.996 | 0.995 | 0.989 | 0.983 | 0.976 | 0.965 | 0.943 | 0.886 | 0.829 | 0.727 | 0.537 | 0.239 | 0.026 | [7 empty] | PG RP | 59 | MA | H-LaF4A | 750350 | S-LAM7 | 750353 | H-LaF4 | 750350 | E-LAF7 | 750350 |  |  | N-LAF7 | 750348
| 110 | H-LaF6LB | 757477 | 47.71 | 47.47 | 0.015866 | 0.016028 | 1.71608 | 1.72302 | 1.73065 | 1.73755 | 1.73882 | 1.73988 | 1.74401 | 1.74688 | 1.74954 | 1.75223 | 1.75298 | 1.75368 | 1.75686 | 1.757 | 1.76078 | 1.76809 | 1.76901 | 1.77689 | 1.78427 | 1.79708 | 3.0195107 | -0.0145577999 | 0.022137904 | 0.00127974562 | -0.000116064079 | 7.16841005e-06 | 0.3006 | 0.2382 | 0.5546 | 0.2508 | 0.2358 | 0.4916 | -0.0031 | -0.0097 | 0.0071 | 0.0032 | 7.2 | 7.2 | 7.3 | 7.4 | 7.4 | 7.4 | 7.7 | 7.7 | 7.9 | 8 | 8.1 | 7.7 | 7.7 | 7.7 | 7.7 | 7.9 | 8 | 8.2 | 8.3 | 8.6 | 8.8 | 8.9 | 8 | 8 | 8 | 8 | 8.1 | 8.2 | 8.4 | 8.5 | 8.9 | 9 | 9.2 | 8 | 8.1 | 8.1 | 8.1 | 8.2 | 8.3 | 8.5 | 8.6 | 9 | 9.2 | 9.3 | 8.1 | 8.1 | 8.1 | 8.2 | 8.2 | 8.4 | 8.6 | 8.8 | 9.1 | 9.3 | 9.4 | 8.2 | 8.2 | 8.4 | 8.4 | 8.6 | 8.7 | 8.9 | 9 | 9.2 | 9.4 | 9.5 | 8.5 | 8.6 | 8.6 | 8.6 | 8.7 | 9 | 9 | 9.2 | 9.4 | 9.5 | 9.7 | 9.2 | 9.2 | 9.3 | 9.4 | 9.4 | 9.5 | 9.8 | 10 | 10.2 | 10.3 | 10.6 | 9.2 | 9.2 | 9.3 | 9.4 | 9.4 | 9.5 | 9.8 | 10 | 10.2 | 10.3 | 10.6 | 9.8 | 9.8 | 9.9 | 10 | 10 | 10.4 | 10.5 | 10.8 | 10.9 | 11.1 | 11.3 | 5.3 | 5.7 | 6.1 | 6.5 | 6.7 | 7.1 | 7.4 | 7.7 | 8.1 | 8.4 | 8.6 | 9.4e-06 | 1.36e-08 | -1.08e-11 | 6.21e-07 | 2.74e-10 | 0.221 | 1 | 3 | 1 | 3 | 1 | 2 |  |  |  |  | 606 | 631 | 538 | 580 | 0.9 |  | 54 | 70 | 48 | 51 | 52 | 53 | 54 | 55 | 55 | 56 | 57 | 57 | 58 | 58 | 58 | 59 | 60 | 61 | 62 | 63 | 64 | 65 | 65 |  | 135 |  | 654 | 78 | 108.3 | 41.3 | 0.312 | 73 | 2.2 | 4.25 | 370/305 | 345/306 | -0.5 | 0.839 | 0.971 | 0.996 | 0.999 | 0.999 | 0.999 | 0.999 | 0.999 | 0.999 | 0.999 | 0.999 | 0.999 | 0.999 | 0.999 | 0.999 | 0.999 | 0.999 | 0.999 | 0.999 | 0.999 | 0.998 | 0.997 | 0.994 | 0.991 | 0.988 | 0.982 | 0.972 | 0.956 | 0.928 | 0.881 | 0.802 | 0.652 | 0.361 |  |  |  | 0.704 | 0.943 | 0.992 | 0.998 | 0.998 | 0.998 | 0.998 | 0.998 | 0.998 | 0.998 | 0.998 | 0.998 | 0.998 | 0.998 | 0.998 | 0.998 | 0.998 | 0.998 | 0.998 | 0.997 | 0.996 | 0.994 | 0.989 | 0.981 | 0.974 | 0.961 | 0.939 | 0.895 | 0.841 | 0.758 | 0.627 | 0.412 | 0.125 |  |  |  | PG RP | 91 | A | H-LaF6LB | 757477 |  |  | H-LaF6LA | 757477
| 111 | H-LaF7 | 782371 | 37.09 | 36.83 | 0.021077 | 0.021366 | 1.73781 | 1.74384 | 1.75079 | 1.75779 | 1.75919 | 1.76038 | 1.76527 | 1.76881 | 1.77216 | 1.77559 | 1.77657 | 1.77748 | 1.78161 | 1.78179 | 1.78679 | 1.79667 | 1.79793 | 1.80893 | 1.81955 | 1.83869 | 3.08047013 | -0.0122464411 | 0.0309400964 | 0.00105872727 | -1.30807247e-05 | 4.91706463e-06 | 0.2942 | 0.2372 | 0.5817 | 0.2443 | 0.234 | 0.5148 | -0.001 | -0.0003 | 0.0018 | 0.0002 | 3.1 | 3.1 | 3.2 | 3.2 | 3.3 | 3.4 | 3.6 | 3.7 | 3.9 | 4.2 | 4.3 | 3.6 | 3.6 | 3.7 | 3.7 | 3.8 | 3.8 | 4 | 4.1 | 4.3 | 4.5 | 4.6 | 4 | 4 | 4 | 4.1 | 4.1 | 4.2 | 4.3 | 4.4 | 4.6 | 4.7 | 4.8 | 4 | 4 | 4.1 | 4.1 | 4.1 | 4.2 | 4.4 | 4.5 | 4.6 | 4.7 | 4.8 | 4 | 4 | 4.1 | 4.1 | 4.2 | 4.4 | 4.5 | 4.6 | 4.7 | 4.8 | 4.9 | 4.2 | 4.3 | 4.3 | 4.4 | 4.4 | 4.5 | 4.8 | 4.9 | 5 | 5.2 | 5.3 | 4.6 | 4.7 | 4.7 | 4.7 | 4.8 | 5 | 5.1 | 5.3 | 5.5 | 5.6 | 5.7 | 5.3 | 5.3 | 5.4 | 5.5 | 5.6 | 5.8 | 6 | 6.3 | 6.4 | 6.5 | 6.6 | 5.4 | 5.4 | 5.5 | 5.6 | 5.7 | 5.9 | 6.1 | 6.4 | 6.5 | 6.6 | 6.7 | 6 | 6.3 | 6.3 | 6.4 | 6.5 | 6.9 | 7.1 | 7.1 | 7.3 | 7.6 | 8 | 1.1 | 1.6 | 2 | 2.3 | 2.7 | 3 | 3.3 | 3.5 | 3.7 | 3.9 | 4.1 | 2.32e-06 | 1.27e-08 | -1.6e-11 | 5.87e-07 | 4.07e-10 | 0.286 | 1 | 1 | 1 | 1 | 1 | 1 |  |  |  |  | 661 | 685 | 581 | 623 | 0.97 |  | 67 | 82 | 54 | 58 | 61 | 63 | 65 | 67 | 69 | 70 | 71 | 72 | 72 | 73 | 73 | 74 | 75 | 76 | 76 | 77 | 78 | 80 | 81 |  | 162 |  | 566 | 151 | 119.1 | 46.1 | 0.291 |  | 1.94 | 4.13 | 420/350 | 384/346 | -0.6 | 0.939 | 0.98 | 0.997 | 0.999 | 0.999 | 0.999 | 0.999 | 0.999 | 0.999 | 0.999 | 0.999 | 0.998 | 0.998 | 0.998 | 0.998 | 0.998 | 0.998 | 0.997 | 0.997 | 0.995 | 0.989 | 0.981 | 0.967 | 0.935 | 0.906 | 0.848 | 0.744 | 0.582 | 0.329 | [7 empty] | 0.882 | 0.96 | 0.994 | 0.998 | 0.998 | 0.998 | 0.998 | 0.998 | 0.998 | 0.998 | 0.998 | 0.996 | 0.996 | 0.996 | 0.996 | 0.996 | 0.996 | 0.994 | 0.994 | 0.99 | 0.978 | 0.962 | 0.935 | 0.874 | 0.821 | 0.719 | 0.554 | 0.339 | 0.108 | [7 empty] | PG RP | 106 | C | H-LaF7 | 782371 |  |  | H-LaF7 | 782371
★★★ | 112 | H-LaF10A | 788475 | 47.49 | 47.26 | 0.016592 | 0.016758 | 1.74466 | 1.75204 | 1.76016 | 1.7675 | 1.76885 | 1.76996 | 1.77435 | 1.77738 | 1.78018 | 1.783 | 1.78379 | 1.78453 | 1.78785 | 1.788 | 1.79195 | 1.79959 | 1.80055 | 1.80878 | 1.81649 | 1.82981 | 3.12424071 | -0.0157101635 | 0.024483729 | 0.00102164022 | -7.05302601e-05 | 4.58907154e-06 | 0.3014 | 0.2381 | 0.5539 | 0.2512 | 0.2357 | 0.4911 | -0.0035 | -0.0108 | 0.0157 | 0.007 | 3.8 | 3.9 | 3.9 | 3.9 | 4 | 4 | 4.2 | 4.3 | 4.4 | 4.5 | 4.6 | 4.1 | 4.2 | 4.3 | 4.3 | 4.3 | 4.5 | 4.6 | 4.7 | 4.8 | 4.9 | 5 | 4.5 | 4.5 | 4.5 | 4.5 | 4.5 | 4.7 | 4.8 | 5 | 5.1 | 5.2 | 5.3 | 4.5 | 4.5 | 4.5 | 4.5 | 4.6 | 4.7 | 4.8 | 5 | 5.1 | 5.2 | 5.3 | 4.5 | 4.6 | 4.6 | 4.6 | 4.7 | 4.8 | 5 | 5.2 | 5.3 | 5.4 | 5.5 | 4.8 | 4.8 | 4.8 | 4.8 | 5 | 5 | 5.2 | 5.4 | 5.5 | 5.6 | 5.7 | 5.1 | 5.1 | 5.1 | 5.2 | 5.2 | 5.3 | 5.5 | 5.6 | 5.7 | 5.8 | 5.9 | 5.5 | 5.6 | 5.7 | 5.7 | 5.8 | 5.9 | 6.1 | 6.4 | 6.5 | 6.6 | 6.7 | 5.6 | 5.7 | 5.7 | 5.8 | 5.8 | 6 | 6.2 | 6.4 | 6.5 | 6.6 | 6.8 | 6 | 6.1 | 6.2 | 6.2 | 6.3 | 6.5 | 6.7 | 6.9 | 7.1 | 7.3 | 7.4 | 1.6 | 2.2 | 2.5 | 2.8 | 3.1 | 3.4 | 3.8 | 4.1 | 4.3 | 4.5 | 4.7 | 3.3e-06 | 1.21e-08 | -1.61e-11 | 5.85e-07 | 4.5e-10 | 0.221 | 1 | 3 | 1 | 3 | 1 | 1 | 1 |  |  |  | 688 | 709 | 617 | 645 | 1 |  | 59 | 73 | 55 | 57 | 59 | 60 | 61 | 61 | 62 | 63 | 63 | 64 | 64 | 65 | 65 | 66 | 67 | 68 | 69 | 69 | 70 | 71 | 72 |  | 155 |  | 718 | 97 | 123.4 | 46.9 | 0.315 | 90 | 1.35 | 4.28 | 380/315 | 347/314 | -3.1 | 0.787 | 0.927 | 0.976 | 0.991 | 0.999 | 0.999 | 0.999 | 0.999 | 0.999 | 0.999 | 0.999 | 0.999 | 0.999 | 0.999 | 0.999 | 0.999 | 0.999 | 0.999 | 0.999 | 0.999 | 0.999 | 0.997 | 0.995 | 0.99 | 0.982 | 0.973 | 0.958 | 0.936 | 0.892 | 0.818 | 0.678 | 0.413 | 0.091 |  |  |  | 0.62 | 0.859 | 0.953 | 0.982 | 0.998 | 0.998 | 0.998 | 0.998 | 0.998 | 0.998 | 0.998 | 0.998 | 0.998 | 0.998 | 0.998 | 0.998 | 0.998 | 0.998 | 0.998 | 0.998 | 0.998 | 0.994 | 0.99 | 0.982 | 0.972 | 0.955 | 0.927 | 0.882 | 0.803 | 0.677 | 0.468 | 0.178 | 0.012 |  |  |  | PG RP | 45 | MA | H-LaF10A | 788475 | S-LAH64 | 788474 | H-LaF10LA | 788475 | TAF4 | 788475 | K-LaSFn16 | 788474 | N-LAF21 | 788475
★★★ | 113 | H-LaF50B | 773496 | 49.6 | 49.36 | 0.015575 | 0.015725 |  |  |  |  | 1.75428 | 1.75538 | 1.7596 | 1.76249 | 1.76514 | 1.7678 | 1.76854 | 1.76924 | 1.77236 | 1.7725 | 1.77621 | 1.78337 | 1.78427 | 1.79196 | 1.79913 | 1.81144 | 3.07486227 | -0.0160709812 | 0.0228883031 | 0.000828871954 | -4.04256219e-05 | 2.26879435e-06 | 0.3018 | 0.2382 | 0.5515 | 0.2518 | 0.2359 | 0.489 | -0.0031 | -0.0097 | 0.017 | 0.007 | 2.1 | 2.2 | 2.3 | 2.3 | 2.3 | 2.3 | 2.4 | 2.4 | 2.4 | 2.5 | 2.6 | 2.4 | 2.4 | 2.5 | 2.5 | 2.6 | 2.7 | 2.7 | 2.7 | 2.9 | 3 | 3 | 2.7 | 2.8 | 2.8 | 2.9 | 2.9 | 3 | 3 | 3.1 | 3.2 | 3.3 | 3.3 | 2.8 | 2.9 | 2.9 | 3 | 3 | 3.1 | 3.1 | 3.2 | 3.3 | 3.4 | 3.5 | 2.8 | 3 | 3 | 3.1 | 3.1 | 3.2 | 3.3 | 3.4 | 3.5 | 3.6 | 3.6 | 3 | 3.1 | 3.3 | 3.4 | 3.4 | 3.6 | 3.7 | 3.8 | 3.8 | 3.9 | 4 | 3.3 | 3.4 | 3.6 | 3.7 | 3.8 | 3.9 | 3.9 | 4 | 4.1 | 4.2 | 4.2 | 3.5 | 3.7 | 3.9 | 3.9 | 4.1 | 4.1 | 4.1 | 4.2 | 4.3 | 4.4 | 4.4 | 3.7 | 3.8 | 4 | 4.1 | 4.2 | 4.3 | 4.3 | 4.4 | 4.5 | 4.6 | 4.6 | 4.2 | 4.4 | 4.6 | 4.8 | 5 | 5 | 5.1 | 5.3 | 5.3 | 5.4 | 5.4 | 0 | 0.6 | 1 | 1.3 | 1.6 | 1.8 | 2.1 | 2.3 | 2.5 | 2.7 | 2.8 | 4.34e-07 | 1.2e-08 | -2.81e-11 | 7.25e-07 | 5.31e-10 | 0.162 | 1 | 1 | 1 | 3 | 1 | 1 | 1 |  |  |  | 682 | 712 | 619 | 665 | 0.95 |  | 56 | 72 | 52 | 53 | 54 | 54 | 54 | 55 | 57 | 57 | 57 | 58 | 59 | 61 | 61 | 63 | 63 | 64 | 65 | 66 | 66 | 67 | 70 |  | 150 |  | 713 | 62 | 117.3 | 46.9 | 0.25 | 108 | 1.37 | 4.23 | 375/310 | 352/307 | -1.2 | 0.759 | 0.905 | 0.969 | 0.986 | 0.994 | 0.994 | 0.999 | 0.999 | 0.999 | 0.999 | 0.999 | 0.999 | 0.999 | 0.999 | 0.999 | 0.999 | 0.999 | 0.999 | 0.999 | 0.999 | 0.998 | 0.997 | 0.995 | 0.99 | 0.984 | 0.974 | 0.957 | 0.928 | 0.883 | 0.812 | 0.699 | 0.528 | 0.288 |  |  |  | 0.576 | 0.818 | 0.939 | 0.972 | 0.987 | 0.987 | 0.998 | 0.998 | 0.998 | 0.998 | 0.998 | 0.998 | 0.998 | 0.998 | 0.998 | 0.998 | 0.998 | 0.998 | 0.998 | 0.998 | 0.996 | 0.994 | 0.99 | 0.98 | 0.968 | 0.948 | 0.915 | 0.861 | 0.78 | 0.66 | 0.488 | 0.279 | 0.083 |  |  |  | PG RP | 32 | MA | H-LaF50B | 773496 | S-LAH66 | 773496 | H-LaF50B | 773496 | TAF1 | 773496 | K-LaSFn7 | 773496 | N-LAF34 | 773496
| 114 | H-LaF51 | 700481 | 48.08 | 47.8 | 0.014559 | 0.014717 | 1.66549 | 1.67085 | 1.67686 | 1.68256 | 1.68365 | 1.68456 | 1.68821 | 1.69079 | 1.6932 | 1.69564 | 1.69633 | 1.69697 | 1.69987 | 1.7 | 1.70346 | 1.7102 | 1.71104 | 1.71838 | 1.7253 | 1.7374 | 2.82781336 | -0.0106938171 | 0.0208610635 | 0.000726796327 | -3.73066587e-05 | 3.28626126e-06 | 0.2995 | 0.2377 | 0.5619 | 0.2494 | 0.2351 | 0.4987 | -0.0007 | -0.0019 | -0.0121 | -0.0055 | 1.5 | 1.4 | 1.4 | 1.3 | 1.3 | 1.4 | 1.5 | 1.6 | 1.7 | 1.8 | 1.8 | 1.7 | 1.7 | 1.6 | 1.7 | 1.7 | 1.7 | 1.7 | 1.8 | 2 | 2.1 | 2.2 | 1.9 | 1.9 | 1.9 | 1.9 | 2 | 2 | 2 | 2.1 | 2.2 | 2.3 | 2.5 | 1.9 | 2 | 1.9 | 1.9 | 2 | 2 | 2 | 2.1 | 2.2 | 2.4 | 2.6 | 2 | 1.9 | 1.9 | 1.9 | 2 | 2 | 2.1 | 2.1 | 2.2 | 2.4 | 2.6 | 2.1 | 2.2 | 2.1 | 2.1 | 2.2 | 2.2 | 2.4 | 2.5 | 2.6 | 2.7 | 2.8 | 2.4 | 2.4 | 2.4 | 2.3 | 2.4 | 2.5 | 2.6 | 2.6 | 2.7 | 2.9 | 3 | 2.8 | 2.8 | 2.8 | 2.8 | 2.9 | 3 | 3.2 | 3.3 | 3.4 | 3.4 | 3.5 | 2.8 | 2.9 | 2.9 | 2.9 | 3 | 3.1 | 3.2 | 3.4 | 3.5 | 3.5 | 3.6 | 3.5 | 3.4 | 3.4 | 3.5 | 3.5 | 3.7 | 3.8 | 3.9 | 3.9 | 4 | 4.1 | -0.7 | -0.4 | -0.1 | 0.2 | 0.5 | 0.7 | 0.9 | 1.1 | 1.3 | 1.6 | 1.8 | -8.69e-07 | 1.19e-08 | -1.44e-11 | 5.39e-07 | 1.97e-10 | 0.248 | 1 | 1 | 1 | 3 | 1 | 2 |  |  |  |  | 661 | 703 | 591 | 635 | 0.9 |  | 77 | 91 | 68 | 71 | 72 | 74 | 75 | 75 | 76 | 77 | 77 | 78 | 79 | 79 | 80 | 81 | 82 | 83 | 84 | 85 | 86 | 87 | 87 |  | 130 |  | 532 | 171 | 89.9 | 34.9 | 0.299 | 79 | 1.49 | 4.01 | 370/330 | 358/332 | -0.2 | 0.92 | 0.972 | 0.99 | 0.999 | 0.999 | 0.999 | 0.999 | 0.999 | 0.999 | 0.999 | 0.999 | 0.999 | 0.999 | 0.999 | 0.999 | 0.999 | 0.999 | 0.999 | 0.999 | 0.999 | 0.999 | 0.997 | 0.995 | 0.992 | 0.987 | 0.978 | 0.959 | 0.914 | 0.798 | 0.538 | 0.18 | [5 empty] | 0.845 | 0.944 | 0.977 | 0.99 | 0.998 | 0.998 | 0.998 | 0.998 | 0.998 | 0.998 | 0.998 | 0.998 | 0.998 | 0.998 | 0.998 | 0.998 | 0.998 | 0.998 | 0.998 | 0.998 | 0.998 | 0.996 | 0.993 | 0.985 | 0.977 | 0.958 | 0.921 | 0.836 | 0.638 | 0.29 | 0.032 | [5 empty] | PG RP | 75 | C | H-LaF51 | 700481 |  |  | H-LaF51 | 700481 |  |  | K-LaFn3 | 700480
★★ | 115 | H-LaF52 | 786442 | 44.19 | 43.93 | 0.017786 | 0.017988 | 1.74308 | 1.74989 | 1.75749 | 1.76459 | 1.76594 | 1.76706 | 1.77153 | 1.77468 | 1.77761 | 1.78059 | 1.78142 | 1.78221 | 1.78574 | 1.7859 | 1.79013 | 1.79837 | 1.79941 | 1.80839 | 1.81685 | 1.8317 | 3.11096434 | -0.0143300745 | 0.0260159962 | 0.00110002413 | -6.28685795e-05 | 4.8575479e-06 | 0.2985 | 0.2378 | 0.5634 | 0.2491 | 0.2352 | 0.4992 | -0.0025 | -0.0068 | 0.0065 | 0.0029 | 7.3 | 7.3 | 7.3 | 7.4 | 7.4 | 7.5 | 7.7 | 7.8 | 8.1 | 8 | 8.2 | 7.7 | 7.7 | 7.7 | 7.8 | 7.8 | 7.9 | 8.2 | 8.3 | 8.4 | 8.6 | 8.7 | 8 | 8 | 8.1 | 8.2 | 8.2 | 8.3 | 8.4 | 8.6 | 8.7 | 8.9 | 9 | 8 | 8 | 8.1 | 8.2 | 8.2 | 8.4 | 8.5 | 8.7 | 8.8 | 9 | 9.1 | 8.1 | 8.1 | 8.2 | 8.2 | 8.3 | 8.4 | 8.6 | 8.7 | 8.8 | 9 | 9.2 | 8.4 | 8.4 | 8.5 | 8.5 | 8.6 | 8.6 | 8.8 | 8.8 | 9 | 9.3 | 9.4 | 8.7 | 8.7 | 8.9 | 8.9 | 8.9 | 9 | 9.2 | 9.4 | 9 | 9.3 | 9.4 | 9.4 | 9.5 | 9.6 | 9.6 | 9.7 | 9.7 | 10.1 | 10.3 | 10.5 | 10.8 | 11 | 9.4 | 9.5 | 9.6 | 9.6 | 9.7 | 9.9 | 10.2 | 10.4 | 10.6 | 10.8 | 11.1 | 10.2 | 10.2 | 10.3 | 10.4 | 10.5 | 10.6 | 10.8 | 11 | 11.3 | 11.5 | 11.8 | 5.2 | 5.7 | 6.1 | 6.4 | 6.7 | 7 | 7.4 | 7.6 | 7.8 | 8.1 | 8.4 | 9.08e-06 | 1.24e-08 | -1.32e-11 | 5.76e-07 | 4.15e-10 | 0.272 | 1 | 3 | 1 | 3 | 1 | 1 | 1 |  |  |  | 606 | 638 | 548 | 574 | 0.85 |  | 56 | 72 | 50 | 53 | 54 | 55 | 56 | 57 | 58 | 59 | 59 | 60 | 60 | 61 | 61 | 62 | 63 | 64 | 65 | 66 | 67 | 68 | 68 |  | 137 |  | 649 | 76 | 112.5 | 41.8 | 0.346 | 90 | 2.06 | 4.38 | 380/320 | 350/316 | -0.4 | 0.83 | 0.958 | 0.99 | 0.999 | 0.999 | 0.999 | 0.999 | 0.999 | 0.999 | 0.999 | 0.999 | 0.999 | 0.999 | 0.999 | 0.999 | 0.999 | 0.999 | 0.999 | 0.999 | 0.998 | 0.996 | 0.994 | 0.988 | 0.982 | 0.975 | 0.966 | 0.949 | 0.92 | 0.873 | 0.793 | 0.639 | 0.349 |  |  |  |  | 0.689 | 0.918 | 0.98 | 0.998 | 0.998 | 0.998 | 0.998 | 0.998 | 0.998 | 0.998 | 0.998 | 0.998 | 0.998 | 0.998 | 0.998 | 0.998 | 0.998 | 0.998 | 0.998 | 0.996 | 0.993 | 0.99 | 0.985 | 0.975 | 0.963 | 0.945 | 0.913 | 0.858 | 0.774 | 0.639 | 0.418 | 0.127 |  |  |  |  | PG RP | 59 | A | H-LaF52 | 786442 | S-LAH51 | 786442 | H-LaF52 | 786442 | NBFD11 | 786439 | (K-LaSFn4) | 785437 | N-LAF33 | 786441
★★ | 116 | H-LaF53 | 743492 | 49.22 | 48.99 | 0.015101 | 0.015246 | 1.70297 | 1.70999 | 1.71767 | 1.72455 | 1.7258 | 1.72685 | 1.73087 | 1.73364 | 1.73619 | 1.73875 | 1.73947 | 1.74015 | 1.74317 | 1.7433 | 1.7469 | 1.75385 | 1.75472 | 1.76221 | 1.76921 | 1.78127 | 2.97513891 | -0.0146215956 | 0.0217492662 | 0.000802001413 | -3.64703266e-05 | 2.12357903e-06 | 0.3013 | 0.2384 | 0.5536 | 0.2512 | 0.2361 | 0.4913 | -0.0028 | -0.0082 | 0.0094 | 0.0033 | 7.4 | 7.3 | 7.3 | 7.4 | 7.4 | 7.5 | 7.6 | 7.7 | 7.8 | 7.9 | 8.1 | 7.7 | 7.8 | 7.9 | 8 | 8 | 8.1 | 8.2 | 8.3 | 8.5 | 8.5 | 8.7 | 7.9 | 8.1 | 8.1 | 8.2 | 8.2 | 8.3 | 8.4 | 8.5 | 8.6 | 8.7 | 8.8 | 7.9 | 8.1 | 8.1 | 8.2 | 8.2 | 8.3 | 8.4 | 8.6 | 8.6 | 8.7 | 8.8 | 7.9 | 8 | 8.1 | 8.2 | 8.2 | 8.3 | 8.5 | 8.6 | 8.6 | 8.7 | 8.8 | 8.1 | 8.2 | 8.2 | 8.3 | 8.4 | 8.5 | 8.6 | 8.7 | 9 | 9.1 | 9.3 | 8.5 | 8.5 | 8.6 | 8.7 | 8.7 | 8.8 | 9 | 9.1 | 9.3 | 9.5 | 9.7 | 8.9 | 9 | 9.1 | 9.2 | 9.3 | 9.4 | 9.6 | 9.8 | 10 | 10.2 | 10.4 | 9 | 9.1 | 9.2 | 9.3 | 9.4 | 9.6 | 9.7 | 9.9 | 10.1 | 10.3 | 10.5 | 9.5 | 9.6 | 9.7 | 9.8 | 9.9 | 10 | 10.2 | 10.4 | 10.7 | 11 | 11.2 | 5.1 | 5.6 | 6.1 | 6.5 | 6.7 | 7 | 7.3 | 7.5 | 7.7 | 7.8 | 8 | 9.82e-06 | 1.23e-08 | -1.8e-11 | 5.12e-07 | 6.03e-10 | 0.246 | 1 | 3 | 1 | 3 | 1 | 2 |  |  |  |  | 608 | 634 | 550 | 578 | 0.83 |  | 50 | 66 | 44 | 47 | 49 | 50 | 51 | 52 | 53 | 53 | 53 | 54 | 54 | 54 | 55 | 56 | 57 | 58 | 59 | 60 | 61 | 62 | 63 |  | 140 |  | 661 | 83 | 110.1 | 41.5 | 0.327 | 75 | 2.18 | 4.15 | 370/300 | 342/301 | -1.1 | 0.761 | 0.914 | 0.975 | 0.993 | 0.999 | 0.999 | 0.999 | 0.999 | 0.999 | 0.999 | 0.999 | 0.999 | 0.999 | 0.999 | 0.999 | 0.999 | 0.999 | 0.999 | 0.999 | 0.999 | 0.998 | 0.997 | 0.996 | 0.992 | 0.987 | 0.981 | 0.97 | 0.951 | 0.924 | 0.88 | 0.815 | 0.705 | 0.505 | 0.187 |  |  | 0.58 | 0.835 | 0.951 | 0.986 | 0.998 | 0.998 | 0.998 | 0.998 | 0.998 | 0.998 | 0.998 | 0.998 | 0.998 | 0.998 | 0.998 | 0.998 | 0.998 | 0.998 | 0.998 | 0.998 | 0.996 | 0.994 | 0.992 | 0.987 | 0.98 | 0.97 | 0.95 | 0.914 | 0.862 | 0.786 | 0.673 | 0.508 | 0.263 | 0.039 |  |  | PG RP | 55 | A | H-LaF53 | 743492 | S-LAM60 | 743493 | H-LaF53 | 743492 | NBF1 | 743492 | K-LaFn5 | 743492 | N-LAF35 | 743494
| 117 | H-LaF54 | 800423 | 42.34 | 42.09 | 0.018883 | 0.019101 | 1.75473 | 1.76179 | 1.76966 | 1.77705 | 1.77846 | 1.77963 | 1.78432 | 1.78763 | 1.79073 | 1.79388 | 1.79476 | 1.79559 | 1.79934 | 1.7995 | 1.80399 | 1.81276 | 1.81386 | 1.82345 | 1.83254 | 1.84858 | 3.15463077 | -0.0149142692 | 0.0273983671 | 0.00130082902 | -8.39080192e-05 | 6.66808513e-06 | 0.2976 | 0.2378 | 0.5661 | 0.2482 | 0.2351 | 0.5021 | -0.0024 | -0.0072 | 0.0094 | 0.0043 | 6.4 | 6.6 | 6.8 | 7 | 7 | 7 | 7.2 | 7.4 | 7.6 | 7.7 | 7.8 | 6.9 | 7 | 7.1 | 7.3 | 7.3 | 7.4 | 7.5 | 7.7 | 7.8 | 8 | 8.1 | 7.2 | 7.4 | 7.7 | 7.8 | 7.9 | 7.9 | 8 | 8.1 | 8.2 | 8.4 | 8.5 | 7.3 | 7.4 | 7.7 | 7.9 | 8 | 8 | 8 | 8.2 | 8.3 | 8.5 | 8.6 | 7.3 | 7.5 | 7.8 | 8 | 8 | 8 | 8.1 | 8.2 | 8.4 | 8.6 | 8.7 | 7.6 | 7.6 | 7.8 | 8.1 | 8.2 | 8.3 | 8.6 | 8.8 | 9 | 9.2 | 9.3 | 7.8 | 8.1 | 8.3 | 8.6 | 8.6 | 8.8 | 9 | 9.1 | 9.3 | 9.5 | 9.6 | 8.5 | 8.7 | 9 | 9.2 | 9.3 | 9.5 | 9.7 | 10.1 | 10.3 | 10.5 | 10.7 | 8.6 | 8.8 | 9.1 | 9.3 | 9.4 | 9.5 | 9.8 | 10.1 | 10.3 | 10.5 | 10.8 | 9.1 | 9.4 | 9.9 | 10 | 10.3 | 10.4 | 10.6 | 10.9 | 11 | 11.4 | 11.6 | 4.4 | 5.1 | 5.7 | 6.2 | 6.4 | 6.6 | 6.9 | 7.1 | 7.4 | 7.7 | 7.9 | 7.96e-06 | 1.37e-08 | -2.59e-11 | 7.1e-07 | 8.49e-10 | 0.231 | 1 | 3 | 1 | 3 | 1 | 1 |  |  |  |  | 606 | 637 | 539 | 580 | 1.3 |  | 53 | 68 | 47 | 49 | 51 | 53 | 53 | 54 | 55 | 56 | 57 | 57 | 58 | 58 | 59 | 60 | 61 | 62 | 63 | 64 | 65 | 66 | 66 |  | 145 |  | 630 | 84 | 114.4 | 42.7 | 0.34 | 74 | 2.07 | 4.4 | 390/330 | 358/327 | -1.7 | 0.811 | 0.944 | 0.99 | 0.999 | 0.999 | 0.999 | 0.999 | 0.999 | 0.999 | 0.999 | 0.999 | 0.999 | 0.999 | 0.999 | 0.999 | 0.999 | 0.999 | 0.999 | 0.999 | 0.997 | 0.995 | 0.993 | 0.991 | 0.984 | 0.978 | 0.966 | 0.941 | 0.9 | 0.815 | 0.638 | 0.316 | 0.048 |  |  |  |  | 0.658 | 0.891 | 0.98 | 0.998 | 0.998 | 0.998 | 0.998 | 0.998 | 0.998 | 0.998 | 0.998 | 0.998 | 0.998 | 0.998 | 0.998 | 0.998 | 0.998 | 0.998 | 0.998 | 0.996 | 0.994 | 0.992 | 0.986 | 0.973 | 0.96 | 0.935 | 0.89 | 0.811 | 0.665 | 0.408 | 0.102 | 0.011 |  |  |  |  | PG RP | 65 | A | H-LaF54 | 800423 | S-LAH52 | 800422 | H-LaF54 | 800422 | NBFD12 | 800423 | K-LaSFn3 | 800423 | N-LAF36 | 800424
| 118 | H-LaF55 | 750353 | 35.33 | 35.1 | 0.021214 | 0.021498 | 1.70383 | 1.7104 | 1.71787 | 1.72521 | 1.72665 | 1.72788 | 1.73284 | 1.73642 | 1.7398 | 1.74326 | 1.74424 | 1.74516 | 1.74932 | 1.7495 | 1.75453 | 1.76447 | 1.76574 | 1.77675 | 1.78738 | 1.80661 | 2.96935883 | -0.0132774456 | 0.0293044954 | 0.00150919828 | -9.11873783e-05 | 9.40030979e-06 | 0.2941 | 0.2371 | 0.5789 | 0.2447 | 0.234 | 0.5121 | -0.0021 | -0.0061 | 0.0137 | 0.006 | 4 | 4 | 3.8 | 3.8 | 3.7 | 3.7 | 3.8 | 4 | 4.1 | 4.2 | 4.2 | 4.4 | 4.3 | 4.3 | 4.3 | 4.3 | 4.3 | 4.4 | 4.4 | 4.5 | 4.5 | 4.6 | 4.6 | 4.6 | 4.7 | 4.7 | 4.7 | 4.7 | 4.8 | 4.9 | 4.9 | 5 | 5.1 | 4.7 | 4.7 | 4.7 | 4.7 | 4.7 | 4.7 | 4.8 | 4.9 | 4.9 | 5.1 | 5.2 | 4.7 | 4.8 | 4.8 | 4.8 | 4.8 | 4.8 | 4.9 | 5 | 5 | 5.2 | 5.3 | 5 | 5 | 5.1 | 5.1 | 5.1 | 5.1 | 5.2 | 5.3 | 5.4 | 5.5 | 5.6 | 5.5 | 5.5 | 5.4 | 5.4 | 5.4 | 5.5 | 5.7 | 5.8 | 6 | 6.2 | 6.3 | 6.3 | 6.4 | 6.4 | 6.4 | 6.4 | 6.6 | 6.8 | 6.9 | 7 | 7.1 | 7.3 | 6.3 | 6.4 | 6.4 | 6.4 | 6.4 | 6.6 | 6.8 | 6.9 | 7 | 7.1 | 7.3 | 7.1 | 7.2 | 7.3 | 7.4 | 7.4 | 7.5 | 7.8 | 7.9 | 8.1 | 8.2 | 8.4 | 1.9 | 2.4 | 2.8 | 3.1 | 3.3 | 3.5 | 3.7 | 3.9 | 4.1 | 4.3 | 4.5 | 3.12e-06 | 9.87e-09 | -1.45e-11 | 7.63e-07 | 6e-10 | 0.265 | 1 | 1 | 1 | 1 | 1 | 1 |  |  |  |  | 551 | 589 | 482 | 533 | 1.29 |  | 78 | 104 | 70 | 72 | 74 | 76 | 77 | 78 | 79 | 80 | 81 | 82 | 83 | 84 | 84 | 85 | 86 | 88 | 89 | 91 | 92 | 94 | 95 |  | 93 |  | 580 | 156 | 109.7 | 42.5 | 0.29 | 81 | 2.44 | 3.23 | 390/325 | 354/324 | -0.4 | 0.967 | 0.982 | 0.993 | 0.996 | 0.998 | 0.998 | 0.999 | 0.999 | 0.999 | 0.999 | 0.999 | 0.999 | 0.999 | 0.999 | 0.999 | 0.998 | 0.998 | 0.998 | 0.996 | 0.994 | 0.992 | 0.99 | 0.987 | 0.981 | 0.974 | 0.963 | 0.946 | 0.919 | 0.872 | 0.759 | 0.486 | 0.118 |  |  |  |  | 0.936 | 0.965 | 0.987 | 0.992 | 0.995 | 0.996 | 0.997 | 0.998 | 0.998 | 0.998 | 0.998 | 0.998 | 0.998 | 0.998 | 0.998 | 0.996 | 0.996 | 0.996 | 0.992 | 0.989 | 0.985 | 0.98 | 0.975 | 0.963 | 0.949 | 0.928 | 0.895 | 0.845 | 0.76 | 0.576 | 0.236 | 0.014 |  |  |  |  | PG RP | 159 | B | H-LaF55 | 750353 | S-NBH51 | 750353
| 119 | H-LaF56 | 800422 | 42.24 | 41.98 | 0.018928 | 0.019154 |  |  |  | 1.7775 | 1.7788 | 1.77991 | 1.78443 | 1.78769 | 1.79076 | 1.79389 | 1.79478 | 1.79561 | 1.79935 | 1.79952 | 1.80402 | 1.81282 | 1.81393 | 1.82356 | 1.83269 | 1.84872 | 3.14996339 | -0.0112409199 | 0.0299099759 | 0.000596811598 | 1.91751228e-05 | 9.69165865e-07 | 0.2974 | 0.2377 | 0.5674 | 0.2475 | 0.2349 | 0.5028 | -0.002 | -0.006 | -0.0062 | -0.002 | 7.5 | 7.7 | 7.8 | 8.1 | 8.2 | 8.5 | 8.6 | 8.7 | 8.9 | 9.1 | 9.2 | 8.2 | 8.4 | 8.6 | 8.7 | 8.8 | 9 | 9.2 | 9.5 | 9.7 | 9.8 | 9.8 | 9.2 | 9.3 | 9.5 | 9.6 | 9.8 | 10.1 | 10.4 | 10.5 | 10.7 | 10.8 | 10.9 | 9.4 | 9.6 | 9.7 | 9.8 | 9.9 | 10.2 | 10.5 | 10.6 | 10.8 | 10.9 | 11 | 9.6 | 9.8 | 9.9 | 10 | 10.1 | 10.4 | 10.6 | 10.7 | 10.9 | 11 | 11.2 | 10 | 10.1 | 10.3 | 10.5 | 10.5 | 10.7 | 10.9 | 11.1 | 11.2 | 11.3 | 11.5 | 10.5 | 10.7 | 10.8 | 10.9 | 11.2 | 11.3 | 11.5 | 11.7 | 11.8 | 12 | 12.1 | 11.2 | 11.2 | 11.4 | 11.5 | 11.7 | 11.8 | 12.1 | 12.1 | 12.4 | 12.5 | 12.5 | 11.3 | 11.4 | 11.6 | 11.7 | 11.9 | 12 | 12.3 | 12.3 | 12.5 | 12.6 | 12.7 | 12 | 12 | 12.1 | 12.2 | 12.5 | 12.6 | 12.9 | 13 | 13.1 | 13.3 | 13.4 | 6.7 | 7.4 | 7.8 | 8.2 | 8.5 | 9 | 9.4 | 9.6 | 9.9 | 10.1 | 10.4 | 9.77e-06 | 1.76e-08 | -2.54e-11 | 1.41e-06 | -2.8e-10 | 4.92e-10 | 1 | 2 | 1 | 3 | 1 | 2 |  |  |  |  | 583 | 619 | 537 | 562 | 0.93 |  | 62 | 79 | 52 | 55 | 58 | 59 | 60 | 61 | 63 | 63 | 64 | 64 | 66 | 67 | 67 | 68 | 69 | 71 | 71 | 72 | 74 | 74 | 75 |  | 70 |  | 628 | 96 | 111.7 | 42.2 | 0.322 | 141 | 2.28 | 4.6 | 390/335 | 363/336 | -0.8 | 0.903 | 0.975 | 0.989 | 0.997 | 0.999 | 0.999 | 0.999 | 0.999 | 0.999 | 0.999 | 0.999 | 0.999 | 0.999 | 0.999 | 0.999 | 0.999 | 0.999 | 0.999 | 0.998 | 0.996 | 0.995 | 0.992 | 0.989 | 0.982 | 0.974 | 0.961 | 0.935 | 0.872 | 0.722 | 0.424 | 0.112 | [5 empty] | 0.815 | 0.952 | 0.978 | 0.994 | 0.998 | 0.998 | 0.998 | 0.998 | 0.998 | 0.998 | 0.998 | 0.998 | 0.998 | 0.998 | 0.998 | 0.998 | 0.998 | 0.998 | 0.995 | 0.993 | 0.99 | 0.985 | 0.978 | 0.963 | 0.949 | 0.923 | 0.873 | 0.76 | 0.522 | 0.179 | 0.013 | [5 empty] | PG RP | 50 | B | H-LaF56 | 800422 | S-LAH52Q | 800422 |  |  | NBFD12 | 800423 | K-LaSFn3 | 800423
★★★ | 120 | H-LaF62 | 720437 | 43.68 | 43.39 | 0.016483 | 0.016682 | 1.68074 | 1.68697 | 1.69391 | 1.7004 | 1.70163 | 1.70266 | 1.70676 | 1.70965 | 1.71235 | 1.71511 | 1.71588 | 1.7166 | 1.71985 | 1.72 | 1.72391 | 1.73159 | 1.73256 | 1.74094 | 1.74893 | 1.76316 | 2.8889719 | -0.0126328327 | 0.022689896 | 0.00115077142 | -8.54940157e-05 | 7.07758016e-06 | 0.2967 | 0.2372 | 0.5673 | 0.247 | 0.2344 | 0.5023 | -0.0002 | -0.0038 | 0.0036 | 0.0014 | 2.4 | 2.4 | 2.5 | 2.4 | 2.4 | 2.4 | 2.5 | 2.5 | 2.7 | 2.8 | 3 | 2.8 | 2.8 | 2.8 | 2.9 | 2.9 | 2.9 | 3 | 3.1 | 3.2 | 3.3 | 3.4 | 3.1 | 3.1 | 3.1 | 3.1 | 3.1 | 3.1 | 3.2 | 3.3 | 3.5 | 3.6 | 3.8 | 3.1 | 3.1 | 3.1 | 3.1 | 3.1 | 3.1 | 3.3 | 3.4 | 3.5 | 3.6 | 3.8 | 3.1 | 3.1 | 3.2 | 3.2 | 3.2 | 3.2 | 3.4 | 3.5 | 3.6 | 3.7 | 3.9 | 3.3 | 3.3 | 3.4 | 3.4 | 3.4 | 3.5 | 3.6 | 3.7 | 3.9 | 4 | 4.2 | 3.6 | 3.5 | 3.6 | 3.6 | 3.7 | 3.7 | 3.8 | 3.9 | 4.1 | 4.3 | 4.4 | 4.1 | 4.2 | 4.2 | 4.2 | 4.3 | 4.4 | 4.6 | 4.7 | 4.9 | 5.1 | 5.2 | 4.2 | 4.3 | 4.3 | 4.3 | 4.4 | 4.5 | 4.7 | 4.8 | 5 | 5.2 | 5.3 | 4.7 | 4.8 | 4.9 | 5 | 5 | 5.2 | 5.3 | 5.5 | 5.7 | 5.8 | 5.9 | 0.3 | 0.8 | 1.2 | 1.5 | 1.7 | 1.9 | 2.2 | 2.5 | 2.7 | 2.9 | 3.1 | 9.15e-07 | 1.15e-08 | -1.32e-11 | 6.49e-07 | 4.46e-10 | 0.236 | 1 | 3 | 1 | 3 | 1 | 2 | 1 |  |  |  | 604 | 640 | 530 | 581 | 0.95 |  | 71 | 88 | 61 | 64 | 66 | 67 | 68 | 69 | 70 | 71 | 72 | 73 | 74 | 75 | 75 | 76 | 77 | 79 | 80 | 81 | 83 | 84 | 85 |  | 150 |  | 564 | 149 | 106.1 | 40.3 | 0.317 | 70 | 2.25 | 3.71 | 380/340 | 365/342 | -0.9 | 0.872 | 0.954 | 0.991 | 0.999 | 0.999 | 0.999 | 0.999 | 0.999 | 0.999 | 0.999 | 0.999 | 0.999 | 0.999 | 0.999 | 0.999 | 0.999 | 0.999 | 0.999 | 0.998 | 0.996 | 0.994 | 0.992 | 0.984 | 0.976 | 0.966 | 0.946 | 0.901 | 0.788 | 0.517 | 0.127 | [6 empty] | 0.76 | 0.91 | 0.982 | 0.998 | 0.998 | 0.998 | 0.998 | 0.998 | 0.998 | 0.998 | 0.998 | 0.998 | 0.998 | 0.998 | 0.998 | 0.998 | 0.998 | 0.998 | 0.996 | 0.993 | 0.99 | 0.985 | 0.975 | 0.958 | 0.94 | 0.901 | 0.819 | 0.625 | 0.272 | 0.02 | [6 empty] | PG RP | 32 | MA | H-LaF62 | 720437 |  |  | H-LaF62 | 720437
| 121 | H-LaF72 | 720460 | 46.02 | 45.77 | 0.015645 | 0.015811 | 1.68194 | 1.68799 | 1.69476 | 1.70111 | 1.70232 | 1.70333 | 1.70732 | 1.71011 | 1.71271 | 1.71533 | 1.71607 | 1.71676 | 1.71987 | 1.72 | 1.72372 | 1.73097 | 1.73188 | 1.73981 | 1.74732 | 1.76051 | 2.89068995 | -0.0122258397 | 0.0234463603 | 0.000398991928 | 2.73296394e-05 | 1.01579894e-07 | 0.2985 | 0.2378 | 0.565 | 0.2486 | 0.2353 | 0.5015 | -0.0014 | -0.0021 | 0.0039 | 0.0011 | 2.7 | 2.7 | 2.7 | 2.7 | 2.7 | 2.7 | 2.8 | 2.9 | 2.9 | 2.9 | 3 | 2.9 | 3 | 3 | 3 | 3.1 | 3.1 | 3.2 | 3.2 | 3.3 | 3.4 | 3.5 | 3.2 | 3.2 | 3.2 | 3.2 | 3.3 | 3.4 | 3.5 | 3.6 | 3.7 | 3.8 | 3.9 | 3.2 | 3.3 | 3.3 | 3.3 | 3.3 | 3.4 | 3.5 | 3.6 | 3.7 | 3.8 | 4 | 3.3 | 3.3 | 3.4 | 3.4 | 3.4 | 3.5 | 3.6 | 3.7 | 3.8 | 3.9 | 4 | 3.5 | 3.5 | 3.6 | 3.6 | 3.6 | 3.7 | 3.8 | 3.9 | 4 | 4.1 | 4.3 | 3.6 | 3.6 | 3.8 | 3.8 | 3.9 | 4.1 | 4.1 | 4.1 | 4.3 | 4.5 | 4.6 | 4.2 | 4.2 | 4.2 | 4.2 | 4.3 | 4.3 | 4.5 | 4.7 | 4.9 | 5.1 | 5.2 | 4.3 | 4.3 | 4.3 | 4.3 | 4.4 | 4.4 | 4.6 | 4.8 | 5 | 5.2 | 5.3 | 4.7 | 4.8 | 4.9 | 5 | 5.1 | 5.2 | 5.3 | 5.4 | 5.5 | 5.7 | 5.8 | 0.5 | 1 | 1.4 | 1.7 | 1.9 | 2.2 | 2.4 | 2.7 | 2.9 | 3.1 | 3.2 | 1.36e-06 | 1.16e-08 | -1.71e-11 | 6.48e-07 | 4.94e-10 | 0.199 | 1 | 1 | 1 | 3 | 1 | 2 |  |  |  |  | 660 | 692 | 584 | 628 | 0.98 |  | 67 | 82 | 60 | 63 | 64 | 65 | 66 | 67 | 68 | 70 | 70 | 71 | 71 | 72 | 72 | 73 | 74 | 75 | 76 | 77 | 78 | 79 | 80 |  | 140 |  | 585 | 128 | 98.1 | 38.4 | 0.277 | 70 | 1.77 | 3.88 | 380/340 | 366/337 | -1.2 | 0.902 | 0.982 | 0.993 | 0.998 | 0.998 | 0.998 | 0.998 | 0.998 | 0.998 | 0.998 | 0.998 | 0.998 | 0.998 | 0.998 | 0.998 | 0.998 | 0.998 | 0.998 | 0.998 | 0.997 | 0.995 | 0.993 | 0.988 | 0.978 | 0.967 | 0.948 | 0.908 | 0.826 | 0.638 | 0.303 | [6 empty] | 0.806 | 0.949 | 0.986 | 0.996 | 0.996 | 0.996 | 0.996 | 0.996 | 0.996 | 0.996 | 0.996 | 0.996 | 0.996 | 0.996 | 0.996 | 0.996 | 0.996 | 0.996 | 0.996 | 0.994 | 0.992 | 0.987 | 0.982 | 0.964 | 0.946 | 0.91 | 0.839 | 0.698 | 0.423 | 0.098 | [6 empty] | PG RP | 82 | B | H-LaF72 | 720460 |  |  |  |  | (LAF3) | 717480 | K-LaFn11 | 720460
| 122 | H-LaF76 | 762401 | 40.09 | 39.86 | 0.01901 | 0.019232 | 1.7175 | 1.72452 | 1.73233 | 1.73966 | 1.74105 | 1.74222 | 1.74686 | 1.75016 | 1.75325 | 1.75638 | 1.75727 | 1.75809 | 1.76183 | 1.762 | 1.76651 | 1.77539 | 1.77651 | 1.78629 | 1.79568 | 1.81262 | 3.02351576 | -0.0145336956 | 0.026174688 | 0.00146334106 | -0.000107305803 | 9.60593182e-06 | 0.2956 | 0.2372 | 0.5734 | 0.2459 | 0.2345 | 0.5085 | -0.0009 | -0.0036 | 0.0105 | 0.0042 | 2.7 | 2.7 | 2.7 | 2.7 | 2.7 | 2.9 | 3 | 3 | 3.1 | 3 | 3.2 | 2.8 | 2.9 | 2.9 | 2.9 | 3 | 3.1 | 3.3 | 3.4 | 3.4 | 3.5 | 3.5 | 3.1 | 3.1 | 3.1 | 3.1 | 3.2 | 3.3 | 3.5 | 3.6 | 3.7 | 3.7 | 3.8 | 3.1 | 3.1 | 3.2 | 3.3 | 3.3 | 3.4 | 3.5 | 3.7 | 3.7 | 3.8 | 3.9 | 3.2 | 3.2 | 3.3 | 3.4 | 3.4 | 3.4 | 3.6 | 3.7 | 3.7 | 3.8 | 4 | 3.5 | 3.6 | 3.6 | 3.6 | 3.8 | 3.8 | 3.8 | 4 | 4.1 | 4.2 | 4.4 | 3.6 | 3.7 | 3.8 | 3.8 | 3.9 | 4 | 4.1 | 4.2 | 4.3 | 4.4 | 4.6 | 4.1 | 4.1 | 4.3 | 4.3 | 4.4 | 4.5 | 4.7 | 4.9 | 5 | 5.2 | 5.3 | 4.1 | 4.2 | 4.4 | 4.4 | 4.5 | 4.6 | 4.8 | 5 | 5.1 | 5.3 | 5.4 | 4.7 | 4.9 | 5 | 5.1 | 5.3 | 5.5 | 5.7 | 5.9 | 6.1 | 6.4 | 6.6 | 0.4 | 0.8 | 1.3 | 1.6 | 1.9 | 2.1 | 2.4 | 2.6 | 2.7 | 2.9 | 3.2 | 1.58e-06 | 1.15e-08 | -2e-11 | 4.02e-07 | 5.35e-10 | 0.307 | 1 | 3 | 1 | 4 | 1 | 1 |  |  |  |  | 656 | 682 | 589 | 625 | 1.11 |  | 62 | 74 | 55 | 57 | 59 | 60 | 61 | 62 | 63 | 63 | 64 | 64 | 65 | 65 | 66 | 66 | 67 | 68 | 69 | 70 | 71 | 72 | 72 |  | 160 |  | 563 | 118 | 103.1 | 39.3 | 0.31 | 69 | 1.84 | 3.97 | 400/350 | 374/347 | -0.3 | 0.872 | 0.976 | 0.99 | 0.998 | 0.998 | 0.998 | 0.999 | 0.999 | 0.999 | 0.999 | 0.999 | 0.999 | 0.999 | 0.999 | 0.999 | 0.999 | 0.999 | 0.999 | 0.996 | 0.994 | 0.992 | 0.99 | 0.984 | 0.972 | 0.959 | 0.932 | 0.871 | 0.713 | 0.368 | [7 empty] | 0.76 | 0.953 | 0.98 | 0.996 | 0.996 | 0.996 | 0.998 | 0.998 | 0.998 | 0.998 | 0.998 | 0.998 | 0.998 | 0.998 | 0.998 | 0.998 | 0.998 | 0.998 | 0.992 | 0.989 | 0.984 | 0.98 | 0.97 | 0.942 | 0.916 | 0.86 | 0.745 | 0.487 | 0.124 | [7 empty] | PG RP | 72 | A | H-LaF76 | 762401 | S-LAM55 | 762401 | H-LaF55 | 762401 |  |  | (K-LaFn9) | 764403
| 123 | H-ZLaF1 | 802443 | 44.27 | 44.05 | 0.01811 | 0.018298 | 1.75717 | 1.76442 | 1.77245 | 1.77986 | 1.78125 | 1.78241 | 1.787 | 1.79021 | 1.79321 | 1.79624 | 1.7971 | 1.7979 | 1.8015 | 1.80166 | 1.80596 | 1.81435 | 1.8154 | 1.82451 | 1.83312 | 1.84826 | 3.16628243 | -0.015441144 | 0.0261007358 | 0.0013712332 | -0.000109192053 | 7.83345535e-06 | 0.2993 | 0.2374 | 0.561 | 0.2492 | 0.235 | 0.4979 | -0.0025 | -0.0091 | 0.009 | 0.0036 | 4.6 | 4.6 | 4.7 | 4.7 | 4.8 | 4.8 | 5 | 5 | 5 | 5.1 | 5.1 | 5 | 4.9 | 4.9 | 4.9 | 4.9 | 5 | 5.2 | 5.4 | 5.5 | 5.6 | 5.6 | 5.3 | 5.3 | 5.3 | 5.3 | 5.4 | 5.5 | 5.7 | 5.9 | 6.1 | 6.2 | 6.3 | 5.3 | 5.3 | 5.3 | 5.4 | 5.5 | 5.6 | 5.8 | 6 | 6.2 | 6.4 | 6.5 | 5.4 | 5.4 | 5.4 | 5.4 | 5.5 | 5.7 | 5.9 | 6.1 | 6.3 | 6.4 | 6.6 | 5.6 | 5.6 | 5.7 | 5.8 | 5.8 | 6 | 6.3 | 6.4 | 6.6 | 6.7 | 6.9 | 5.7 | 5.7 | 5.8 | 6 | 6.1 | 6.3 | 6.5 | 6.6 | 6.8 | 7 | 7.2 | 6.4 | 6.4 | 6.5 | 6.6 | 6.7 | 6.8 | 7 | 7.2 | 7.3 | 7.4 | 7.5 | 6.5 | 6.5 | 6.5 | 6.6 | 6.7 | 6.9 | 7.1 | 7.2 | 7.4 | 7.5 | 7.6 | 7 | 7.2 | 7.4 | 7.4 | 7.5 | 7.7 | 7.9 | 8.1 | 8.2 | 8.4 | 8.6 | 2.5 | 3 | 3.3 | 3.6 | 3.9 | 4.3 | 4.7 | 5 | 5.3 | 5.5 | 5.8 | 4.19e-06 | 1.23e-08 | -1.53e-11 | 7.59e-07 | 5.64e-10 | 0.165 | 1 | 1 | 1 | 3 | 1 | 1 |  |  |  |  | 658 | 687 | 596 | 627 | 0.92 |  | 56 | 74 | 48 | 50 | 50 | 52 | 57 | 54 | 55 | 59 | 61 | 58 | 59 | 61 | 62 | 62 | 64 | 62 | 64 | 68 | 70 | 71 | 72 |  | 170 |  | 681 | 75 | 121.2 | 45.9 | 0.319 | 63 | 1.76 | 4.41 | 390/340 | 363/334 | -0.7 | 0.803 | 0.935 | 0.99 | 0.999 | 0.999 | 0.999 | 0.999 | 0.999 | 0.999 | 0.999 | 0.999 | 0.999 | 0.999 | 0.999 | 0.999 | 0.999 | 0.999 | 0.999 | 0.999 | 0.997 | 0.995 | 0.994 | 0.99 | 0.984 | 0.976 | 0.963 | 0.936 | 0.881 | 0.747 | 0.485 | 0.156 | [5 empty] | 0.645 | 0.874 | 0.98 | 0.998 | 0.998 | 0.998 | 0.998 | 0.998 | 0.998 | 0.998 | 0.998 | 0.998 | 0.998 | 0.998 | 0.998 | 0.998 | 0.998 | 0.998 | 0.998 | 0.994 | 0.991 | 0.987 | 0.981 | 0.968 | 0.953 | 0.927 | 0.876 | 0.776 | 0.558 | 0.235 | 0.024 | [5 empty] | PG RP | 93 | C | H-ZLaF1 | 802443 |  |  | H-ZLaF1 | 802443 |  |  | (K-VC100) | 804436
| 124 | H-ZLaF2 | 803468 | 46.76 | 46.52 | 0.017168 | 0.017345 | 1.75864 | 1.7661 | 1.7743 | 1.78174 | 1.78312 | 1.78426 | 1.78874 | 1.79184 | 1.79473 | 1.79763 | 1.79845 | 1.79921 | 1.80264 | 1.80279 | 1.80687 | 1.8148 | 1.81579 | 1.82438 | 1.83241 | 1.84644 | 3.17454812 | -0.0159776958 | 0.0251277775 | 0.00118617161 | -8.90435226e-05 | 6.03380469e-06 | 0.3006 | 0.2377 | 0.558 | 0.2502 | 0.2352 | 0.4952 | -0.0025 | -0.0079 | 0.0121 | 0.0052 | 3.6 | 3.7 | 3.6 | 3.8 | 3.9 | 4 | 4 | 4.1 | 4.2 | 4.3 | 4.4 | 4 | 4 | 4 | 4 | 4 | 4.1 | 4.2 | 4.3 | 4.4 | 4.5 | 4.6 | 4.3 | 4.3 | 4.3 | 4.3 | 4.4 | 4.5 | 4.6 | 4.7 | 4.9 | 5.1 | 5.2 | 4.3 | 4.3 | 4.3 | 4.4 | 4.5 | 4.6 | 4.7 | 4.8 | 5 | 5.1 | 5.2 | 4.4 | 4.4 | 4.4 | 4.4 | 4.5 | 4.7 | 4.8 | 4.9 | 5 | 5.1 | 5.3 | 4.5 | 4.5 | 4.6 | 4.6 | 4.7 | 4.9 | 5.1 | 5.3 | 5.5 | 5.6 | 5.8 | 4.7 | 4.8 | 4.8 | 4.8 | 5 | 5.1 | 5.4 | 5.6 | 5.7 | 5.9 | 6.1 | 5.3 | 5.3 | 5.3 | 5.4 | 5.6 | 5.8 | 6 | 6.2 | 6.5 | 6.8 | 7 | 5.4 | 5.3 | 5.3 | 5.4 | 5.6 | 5.9 | 6.1 | 6.3 | 6.6 | 6.9 | 7.1 | 5.9 | 5.9 | 6 | 5.9 | 6.2 | 6.4 | 6.6 | 6.9 | 6.9 | 7.2 | 7.4 | 1.5 | 2 | 2.3 | 2.6 | 2.9 | 3.3 | 3.6 | 3.8 | 4 | 4.2 | 4.5 | 2.69e-06 | 1.08e-08 | -1.22e-11 | 6.81e-07 | 9.88e-10 | 0.172 | 1 | 1 | 1 | 3 | 1 | 1 |  |  |  |  | 690 | 708 | 612 | 648 | 0.96 |  | 59 | 74 | 53 | 55 | 57 | 58 | 59 | 60 | 60 | 61 | 61 | 62 | 62 | 63 | 63 | 64 | 65 | 66 | 67 | 68 | 69 | 70 | 71 |  | 150 |  | 702 | 68 | 123.6 | 47.8 | 0.292 | 95 | 1.36 | 4.68 | 380/320 | 350/316 | -1.1 | 0.826 | 0.959 | 0.993 | 0.999 | 0.999 | 0.999 | 0.999 | 0.999 | 0.999 | 0.999 | 0.999 | 0.999 | 0.999 | 0.999 | 0.999 | 0.999 | 0.998 | 0.998 | 0.997 | 0.996 | 0.994 | 0.994 | 0.993 | 0.988 | 0.983 | 0.975 | 0.959 | 0.929 | 0.881 | 0.791 | 0.62 | 0.322 | 0.043 |  |  |  | 0.682 | 0.92 | 0.986 | 0.998 | 0.998 | 0.998 | 0.998 | 0.998 | 0.998 | 0.998 | 0.998 | 0.998 | 0.998 | 0.998 | 0.998 | 0.998 | 0.997 | 0.996 | 0.995 | 0.993 | 0.989 | 0.988 | 0.986 | 0.976 | 0.973 | 0.956 | 0.925 | 0.87 | 0.781 | 0.629 | 0.383 | 0.103 | 0.007 |  |  |  | PG RP | 136 | C | H-ZLaF2 | 803468 | (S-LAH65V) | 804466 | H-ZLaF2A | 803468 | (TAF3) | 804465 | (K-LaSFn6) | 804466 | (N-LASF44) | 804465
| 125 | H-ZLaF3 | 855366 | 36.59 | 36.35 | 0.023381 | 0.023687 | 1.8054 | 1.81252 | 1.82064 | 1.82866 | 1.83025 | 1.83159 | 1.83706 | 1.841 | 1.84474 | 1.84856 | 1.84964 | 1.85065 | 1.85524 | 1.85544 | 1.86099 | 1.87194 | 1.87333 | 1.88549 | 1.89719 | 1.91828 | 3.33508086 | -0.0151809916 | 0.0347880996 | 0.00157445974 | -7.28030297e-05 | 8.73416251e-06 | 0.2943 | 0.2374 | 0.5795 | 0.2449 | 0.2343 | 0.5134 | -0.0017 | -0.0033 | 0.0084 | 0.0036 | 4.6 | 4.9 | 5.4 | 5.6 | 5.8 | 5.9 | 6.1 | 6.4 | 6.6 | 6.8 | 6.9 | 5.2 | 5.5 | 5.9 | 6.1 | 6.4 | 6.6 | 6.7 | 6.9 | 7.1 | 7.3 | 7.4 | 5.6 | 5.8 | 6.2 | 6.5 | 6.8 | 7 | 7.2 | 7.3 | 7.5 | 7.7 | 7.8 | 5.6 | 5.9 | 6.3 | 6.6 | 6.8 | 7 | 7.2 | 7.3 | 7.5 | 7.7 | 7.9 | 5.7 | 5.9 | 6.4 | 6.7 | 6.9 | 7.1 | 7.3 | 7.4 | 7.6 | 7.8 | 8 | 5.9 | 6.3 | 6.6 | 7 | 7.3 | 7.5 | 7.6 | 7.9 | 8.1 | 8.3 | 8.5 | 6.4 | 6.7 | 7.1 | 7.4 | 7.7 | 7.8 | 8.2 | 8.4 | 8.6 | 8.8 | 9 | 7.1 | 7.6 | 8 | 8.4 | 8.6 | 8.9 | 9.3 | 9.5 | 9.7 | 9.9 | 10.1 | 7.1 | 7.6 | 8 | 8.4 | 8.6 | 8.9 | 9.3 | 9.5 | 9.7 | 9.9 | 10.1 | 7.9 | 8.5 | 9.1 | 9.5 | 9.9 | 10.1 | 10.4 | 10.7 | 10.9 | 11.2 | 11.4 | -1 | -0.5 | -0.1 | 0.2 | 0.6 | 0.9 | 1.2 | 1.6 | 1.8 | 2.2 | 2.3 | 5.56e-06 | 1.86e-08 | -3.98e-11 | 7.03e-07 | 5.83e-10 | 0.268 | 1 | 3 | 1 | 3 | 1 | 1 |  |  |  |  | 625 | 653 | 557 | 591 | 0.98 |  | 60 | 75 | 53 | 56 | 57 | 58 | 59 | 60 | 61 | 61 | 62 | 62 | 63 | 63 | 64 | 65 | 66 | 67 | 68 | 69 | 70 | 71 | 72 |  | 165 |  | 622 | 77 | 114.3 | 43.7 | 0.308 | 58 | 1.9 | 4.59 | (390)/350 | 378/345 | -0.4 | 0.885 | 0.97 | 0.991 | 0.998 | 0.998 | 0.998 | 0.998 | 0.998 | 0.998 | 0.998 | 0.998 | 0.998 | 0.998 | 0.998 | 0.998 | 0.998 | 0.998 | 0.998 | 0.998 | 0.994 | 0.988 | 0.982 | 0.975 | 0.959 | 0.94 | 0.904 | 0.832 | 0.68 | 0.376 | [7 empty] | 0.782 | 0.94 | 0.981 | 0.996 | 0.996 | 0.996 | 0.996 | 0.996 | 0.996 | 0.996 | 0.996 | 0.996 | 0.996 | 0.996 | 0.996 | 0.996 | 0.996 | 0.996 | 0.996 | 0.989 | 0.976 | 0.964 | 0.948 | 0.911 | 0.871 | 0.803 | 0.68 | 0.449 | 0.136 | [7 empty] | PG RP | 105 | C | H-ZLaF3 | 855366 |  |  | H-ZLaF3 | 855366
★★★ | 126 | H-ZLaF50 | 804466 | 46.58 | 46.33 | 0.017262 | 0.017443 | 1.76102 | 1.76802 | 1.77579 | 1.78299 | 1.78434 | 1.78546 | 1.7899 | 1.79302 | 1.7959 | 1.79882 | 1.79964 | 1.80041 | 1.80385 | 1.804 | 1.80811 | 1.81608 | 1.81708 | 1.82569 | 1.83377 | 1.84783 | 3.177046 | -0.0149215351 | 0.025981669 | 0.00102205007 | -6.86208852e-05 | 4.99362397e-06 | 0.3001 | 0.2381 | 0.5567 | 0.25 | 0.2356 | 0.4936 | -0.0028 | -0.0095 | 0.0081 | 0.0045 | 3.7 | 3.7 | 3.8 | 3.8 | 3.8 | 3.8 | 3.9 | 3.9 | 3.9 | 4 | 4.1 | 4.1 | 4.1 | 4.1 | 4.1 | 4.1 | 4.2 | 4.3 | 4.4 | 4.5 | 4.7 | 4.7 | 4.3 | 4.3 | 4.3 | 4.3 | 4.4 | 4.5 | 4.6 | 4.7 | 4.8 | 4.8 | 4.9 | 4.3 | 4.4 | 4.4 | 4.4 | 4.4 | 4.5 | 4.7 | 4.7 | 4.8 | 4.9 | 4.9 | 4.4 | 4.5 | 4.5 | 4.5 | 4.6 | 4.7 | 4.8 | 4.9 | 4.9 | 5 | 5 | 4.6 | 4.6 | 4.6 | 4.6 | 4.7 | 4.7 | 4.9 | 5 | 5.1 | 5.2 | 5.3 | 4.9 | 4.9 | 4.9 | 4.9 | 4.9 | 5 | 5.2 | 5.3 | 5.5 | 5.6 | 5.7 | 5.5 | 5.5 | 5.6 | 5.6 | 5.6 | 5.7 | 5.7 | 5.8 | 6 | 6.1 | 6.2 | 5.5 | 5.6 | 5.6 | 5.6 | 5.7 | 5.7 | 5.8 | 6 | 6.2 | 6.2 | 6.3 | 6 | 6 | 6.1 | 6.1 | 6.1 | 6.3 | 6.5 | 6.7 | 6.8 | 6.8 | 7 | 1.5 | 2.1 | 2.4 | 2.7 | 3 | 3.3 | 3.6 | 3.8 | 3.9 | 4.1 | 4.2 | 2.88e-06 | 1.1e-08 | -1.72e-11 | 5.9e-07 | 3.72e-10 | 0.217 | 1 | 2 | 1 | 3 | 1 | 1 | 1 |  |  |  | 688 | 713 | 619 | 663 | 1 |  | 61 | 76 | 54 | 57 | 58 | 59 | 60 | 61 | 62 | 63 | 63 | 64 | 64 | 64 | 65 | 66 | 67 | 68 | 69 | 70 | 71 | 72 | 73 |  | 150 |  | 712 | 65 | 123.2 | 46.2 | 0.334 | 110 | 1.27 | 4.47 | 380/315 | 351/312 | -0.6 | 0.834 | 0.956 | 0.99 | 0.995 | 0.999 | 0.999 | 0.999 | 0.999 | 0.999 | 0.999 | 0.999 | 0.999 | 0.999 | 0.999 | 0.999 | 0.999 | 0.999 | 0.999 | 0.998 | 0.996 | 0.995 | 0.993 | 0.99 | 0.987 | 0.983 | 0.974 | 0.961 | 0.931 | 0.891 | 0.818 | 0.69 | 0.46 | 0.136 |  |  |  | 0.705 | 0.916 | 0.978 | 0.99 | 0.998 | 0.998 | 0.998 | 0.998 | 0.998 | 0.998 | 0.998 | 0.998 | 0.998 | 0.998 | 0.998 | 0.998 | 0.998 | 0.998 | 0.995 | 0.993 | 0.991 | 0.986 | 0.981 | 0.973 | 0.963 | 0.948 | 0.918 | 0.869 | 0.795 | 0.676 | 0.489 | 0.223 | 0.022 |  |  |  | PG RP | 36 | MA | H-ZLaF50 | 804466 | S-LAH65V | 804466 | H-ZLaF50E | 804466 | TAF3D | 804465 | K-LaSFn6 | 804466 | N-LASF44 | 804465
※ | 127 | H-ZLaF50C | 804466 | 46.58 | 46.33 | 0.017262 | 0.017443 |  |  |  | 1.78309 | 1.78441 | 1.78552 | 1.78993 | 1.79303 | 1.7959 | 1.79882 | 1.79964 | 1.8004 | 1.80386 | 1.804 | 1.80811 | 1.81608 | 1.81707 | 1.82573 | 1.83385 | 1.84795 | 3.17409614 | -0.0133203094 | 0.0281374701 | 0.000283359178 | 4.544114e-05 | -1.18800392e-06 | 0.3001 | 0.2381 | 0.559 | 0.25 | 0.2356 | 0.4965 | -0.0028 | -0.0072 | 0.0047 | 0.0028 | 3.3 | 3.3 | 3.3 | 3.4 | 3.3 | 3.4 | 3.4 | 3.5 | 3.6 | 3.7 | 3.8 | 3.6 | 3.6 | 3.7 | 3.6 | 3.6 | 3.7 | 3.8 | 3.9 | 4.1 | 4.2 | 4.3 | 3.9 | 3.9 | 4 | 4 | 4.1 | 4.2 | 4.3 | 4.4 | 4.5 | 4.6 | 4.6 | 4 | 4 | 4 | 4.1 | 4.2 | 4.2 | 4.3 | 4.5 | 4.6 | 4.7 | 4.7 | 4.1 | 4.1 | 4.1 | 4.2 | 4.3 | 4.3 | 4.4 | 4.6 | 4.7 | 4.8 | 4.8 | 4.4 | 4.4 | 4.3 | 4.4 | 4.4 | 4.5 | 4.6 | 4.7 | 4.7 | 4.8 | 4.9 | 4.6 | 4.5 | 4.5 | 4.6 | 4.7 | 4.8 | 4.9 | 4.9 | 5.1 | 5.2 | 5.3 | 5.1 | 5.2 | 5.3 | 5.3 | 5.3 | 5.3 | 5.5 | 5.6 | 5.7 | 5.7 | 5.9 | 5.3 | 5.4 | 5.4 | 5.5 | 5.4 | 5.5 | 5.7 | 5.7 | 5.8 | 5.9 | 6.1 | 5.6 | 5.6 | 5.6 | 5.6 | 5.7 | 5.9 | 6 | 6.2 | 6.3 | 6.5 | 6.7 | 1.2 | 1.7 | 2 | 2.4 | 2.7 | 2.9 | 3.2 | 3.5 | 3.7 | 3.9 | 4 | 1.9e-06 | 1.15e-08 | -1.71e-11 | 8.52e-07 | 3.28e-10 | 0.0215 | 1 | 1 | 1 | 3 | 1 | 1 | 1 |  |  |  | 694 | 721 | 625 | 669 | 0.848 |  | 64 | 79 | 58 | 59 | 60 | 60 | 64 | 65 | 65 | 66 | 66 | 66 | 69 | 70 | 70 | 70 | 72 | 73 | 74 | 76 | 77 | 77 | 78 |  |  |  | 712 | 116 | 122 | 47 | 0.299 | 119 |  | 4.49 | 380/335 | 359/331 | -0.7 | 0.869 | 0.966 | 0.988 | 0.996 | 0.999 | 0.999 | 0.999 | 0.999 | 0.999 | 0.999 | 0.999 | 0.999 | 0.999 | 0.999 | 0.999 | 0.999 | 0.999 | 0.999 | 0.998 | 0.998 | 0.997 | 0.995 | 0.993 | 0.987 | 0.981 | 0.971 | 0.949 | 0.899 | 0.778 | 0.533 | 0.195 | [5 empty] | 0.755 | 0.932 | 0.975 | 0.993 | 0.998 | 0.998 | 0.998 | 0.998 | 0.998 | 0.998 | 0.998 | 0.998 | 0.998 | 0.998 | 0.998 | 0.998 | 0.998 | 0.998 | 0.997 | 0.996 | 0.994 | 0.99 | 0.986 | 0.975 | 0.963 | 0.942 | 0.9 | 0.808 | 0.606 | 0.284 | 0.038 | [5 empty] | PG RP | 36 | MA | H-ZLaF50C | 804466 | S-LAH65V | 804466 | H-ZLaF50E | 804466 | TAF3D | 804465 | K-LaSFn6 | 804466 | N-LASF44 | 804465
| 128 | H-ZLaF51 | 805396 | 39.64 | 39.39 | 0.020298 | 0.020549 | 1.75651 | 1.76414 | 1.77262 | 1.78054 | 1.78205 | 1.7833 | 1.7883 | 1.79183 | 1.79513 | 1.79849 | 1.79943 | 1.80032 | 1.80432 | 1.8045 | 1.80932 | 1.81879 | 1.81998 | 1.83042 | 1.84042 | 1.85838 | 3.16743537 | -0.0161763813 | 0.0288108896 | 0.00151509661 | -0.000100494023 | 9.19692892e-06 | 0.2961 | 0.2375 | 0.573 | 0.2467 | 0.2346 | 0.5081 | -0.0018 | -0.0048 | 0.0162 | 0.0065 | 5.7 | 6.1 | 6.5 | 6.9 | 7 | 7.2 | 7.5 | 7.7 | 7.9 | 8.2 | 8.4 | 6.2 | 6.5 | 6.9 | 7.3 | 7.5 | 7.9 | 8.2 | 8.5 | 8.7 | 8.9 | 9.1 | 6.5 | 6.8 | 7.1 | 7.5 | 7.9 | 8.2 | 8.5 | 8.8 | 9 | 9.3 | 9.6 | 6.6 | 6.9 | 7.2 | 7.5 | 7.9 | 8.2 | 8.5 | 8.8 | 9 | 9.3 | 9.6 | 6.6 | 6.9 | 7.2 | 7.6 | 7.9 | 8.2 | 8.5 | 8.8 | 9.1 | 9.4 | 9.7 | 6.8 | 7.1 | 7.5 | 8 | 8.3 | 8.6 | 9 | 9.2 | 9.4 | 9.7 | 10 | 7 | 7.5 | 7.9 | 8.3 | 8.7 | 9.1 | 9.4 | 9.8 | 10 | 10.3 | 10.6 | 7.7 | 8.3 | 8.9 | 9.4 | 9.6 | 9.9 | 10.2 | 10.6 | 10.9 | 11.2 | 11.6 | 7.8 | 8.4 | 9 | 9.5 | 9.7 | 10 | 10.3 | 10.7 | 11 | 11.3 | 11.7 | 8.5 | 9.1 | 10 | 10.5 | 10.6 | 11 | 11.5 | 11.7 | 12 | 12.4 | 12.7 | 3.7 | 4.5 | 5.1 | 5.8 | 6.3 | 6.8 | 7.3 | 7.7 | 8.1 | 8.5 | 8.9 | 7.94e-06 | 2.19e-08 | -3.8e-11 | 6.45e-07 | 6.29e-10 | 0.272 | 1 | 3 | 1 | 3 | 1 | 1 |  |  |  |  | 597 | 630 | 533 | 568 | 0.92 |  | 55 | 70 | 48 | 51 | 52 | 54 | 54 | 55 | 56 | 57 | 57 | 58 | 58 | 58 | 59 | 59 | 60 | 61 | 62 | 63 | 64 | 66 | 67 |  | 180 |  | 664 | 76 | 121.8 | 45.7 | 0.332 | 69 | 1.99 | 4.26 | 410/350 | 378/347 | -0.6 | 0.825 | 0.95 | 0.99 | 0.999 | 0.999 | 0.999 | 0.999 | 0.999 | 0.999 | 0.999 | 0.999 | 0.999 | 0.999 | 0.999 | 0.999 | 0.999 | 0.999 | 0.999 | 0.997 | 0.995 | 0.992 | 0.988 | 0.981 | 0.966 | 0.948 | 0.913 | 0.838 | 0.668 | 0.358 | [7 empty] | 0.681 | 0.903 | 0.98 | 0.998 | 0.998 | 0.998 | 0.998 | 0.998 | 0.998 | 0.998 | 0.998 | 0.998 | 0.998 | 0.998 | 0.998 | 0.998 | 0.998 | 0.998 | 0.993 | 0.989 | 0.984 | 0.977 | 0.963 | 0.933 | 0.899 | 0.833 | 0.702 | 0.446 | 0.128 | [7 empty] | PG RP | 91 | A | H-ZLaF51 | 805396 | S-LAH63Q | 804396 | H-ZLaF51 | 805396 | NBFD3 | 805396 | K-LaSFn2 | 805396 | (N-LASF43) | 806406
★★ | 129 | H-ZLaF52 | 806410 | 40.95 | 40.69 | 0.019686 | 0.019924 | 1.75948 | 1.76685 | 1.77506 | 1.78274 | 1.78421 | 1.78543 | 1.7903 | 1.79376 | 1.79699 | 1.80025 | 1.80117 | 1.80204 | 1.80592 | 1.8061 | 1.81077 | 1.81994 | 1.8211 | 1.83112 | 1.84069 | 1.85767 | 3.17490239 | -0.0156120621 | 0.028480108 | 0.00138932793 | -9.1262591e-05 | 7.77598184e-06 | 0.2972 | 0.2372 | 0.5679 | 0.2474 | 0.2344 | 0.5029 | -0.0018 | -0.0077 | 0.0143 | 0.0068 | 5.1 | 5.1 | 5.1 | 5.2 | 5.3 | 5.3 | 5.4 | 5.6 | 5.7 | 5.8 | 6 | 5.5 | 5.7 | 5.8 | 5.9 | 6 | 6 | 6.1 | 6.2 | 6.3 | 6.4 | 6.6 | 5.7 | 5.8 | 5.9 | 5.9 | 6 | 6.1 | 6.2 | 6.3 | 6.5 | 6.6 | 6.8 | 5.8 | 5.9 | 6 | 6 | 6.1 | 6.2 | 6.3 | 6.4 | 6.5 | 6.7 | 6.9 | 5.9 | 5.9 | 6 | 6.1 | 6.2 | 6.3 | 6.4 | 6.6 | 6.7 | 6.9 | 7.1 | 6 | 6.1 | 6.2 | 6.3 | 6.4 | 6.5 | 6.7 | 6.9 | 7.1 | 7.2 | 7.4 | 6.3 | 6.5 | 6.5 | 6.6 | 6.7 | 6.9 | 7 | 7.3 | 7.5 | 7.6 | 7.8 | 7.1 | 7.2 | 7.3 | 7.3 | 7.4 | 7.5 | 7.7 | 8 | 8.2 | 8.4 | 8.6 | 7.3 | 7.3 | 7.4 | 7.4 | 7.5 | 7.6 | 7.8 | 8 | 8.2 | 8.4 | 8.7 | 7.8 | 8 | 8.1 | 8.1 | 8.2 | 8.4 | 8.7 | 8.9 | 9.2 | 9.4 | 9.6 | 3 | 3.5 | 3.9 | 4.3 | 4.6 | 4.9 | 5.2 | 5.5 | 5.7 | 6 | 6.3 | 5.38e-06 | 1.23e-08 | -1.43e-11 | 5.75e-07 | 4.96e-10 | 0.263 | 1 | 3 | 1 | 3 | 1 | 2 | 1 |  |  |  | 637 | 663 | 590 | 613 | 0.9 |  | 54 | 64 | 47 | 50 | 51 | 52 | 53 | 54 | 54 | 55 | 56 | 56 | 56 | 57 | 57 | 58 | 58 | 59 | 60 | 60 | 61 | 62 | 62 |  | 175 |  | 651 | 76 | 113.9 | 43.7 | 0.303 | 92 | 1.8 | 4.35 | 400/340 | 368/339 | -0.5 | 0.8 | 0.93 | 0.992 | 0.999 | 0.999 | 0.999 | 0.999 | 0.999 | 0.999 | 0.999 | 0.999 | 0.999 | 0.999 | 0.999 | 0.999 | 0.999 | 0.999 | 0.999 | 0.999 | 0.997 | 0.995 | 0.992 | 0.986 | 0.981 | 0.975 | 0.953 | 0.91 | 0.817 | 0.616 | 0.27 | [6 empty] | 0.64 | 0.865 | 0.984 | 0.998 | 0.998 | 0.998 | 0.998 | 0.998 | 0.998 | 0.998 | 0.998 | 0.998 | 0.998 | 0.998 | 0.998 | 0.998 | 0.998 | 0.998 | 0.998 | 0.995 | 0.992 | 0.985 | 0.976 | 0.953 | 0.928 | 0.885 | 0.804 | 0.644 | 0.364 | 0.071 | [6 empty] | PG RP | 50 | MA | H-ZLaF52 | 806410 | S-LAH53 | 806409 | H-ZLaF52A | 806410 | NBFD13 | 806407 | K-LaSFn1 | 806407 | N-LASF43 | 806406
★★★ | 130 | H-ZLaF53 | 834373 | 37.34 | 37.09 | 0.022333 | 0.022629 | 1.78596 | 1.79278 | 1.80056 | 1.80829 | 1.80983 | 1.81113 | 1.81639 | 1.82019 | 1.82376 | 1.82742 | 1.82845 | 1.82942 | 1.83381 | 1.834 | 1.8393 | 1.84975 | 1.85108 | 1.86275 | 1.87398 | 1.89424 | 3.26066843 | -0.0143061602 | 0.0342503276 | 0.000945194718 | 1.66625589e-05 | 3.78744906e-06 | 0.2946 | 0.2373 | 0.5821 | 0.2453 | 0.2342 | 0.5157 | -0.0017 | 0.0005 | 0.0084 | 0.0039 | 7.6 | 7.6 | 7.6 | 7.6 | 7.7 | 7.8 | 7.9 | 8.1 | 8.3 | 8.5 | 8.6 | 8 | 8.1 | 8.2 | 8.3 | 8.4 | 8.6 | 8.7 | 8.9 | 9 | 9.1 | 9.2 | 8.4 | 8.5 | 8.6 | 8.7 | 8.8 | 9 | 9.1 | 9.3 | 9.4 | 9.5 | 9.6 | 8.5 | 8.6 | 8.7 | 8.8 | 8.9 | 9 | 9.2 | 9.3 | 9.4 | 9.5 | 9.6 | 8.6 | 8.7 | 8.8 | 8.8 | 8.9 | 9.1 | 9.3 | 9.5 | 9.6 | 9.7 | 9.8 | 8.9 | 9 | 9.1 | 9.2 | 9.4 | 9.6 | 9.7 | 9.9 | 10.1 | 10.2 | 10.3 | 9.3 | 9.4 | 9.5 | 9.6 | 9.7 | 9.9 | 10.2 | 10.4 | 10.6 | 10.8 | 10.9 | 10 | 10.2 | 10.5 | 10.7 | 10.8 | 11 | 11.3 | 11.5 | 11.7 | 11.8 | 11.9 | 10.1 | 10.3 | 10.5 | 10.7 | 10.8 | 11 | 11.3 | 11.6 | 11.7 | 11.8 | 12 | 11.1 | 11.3 | 11.5 | 11.7 | 11.9 | 12 | 12.5 | 12.8 | 13.1 | 13.2 | 13.4 | 5.7 | 6.2 | 6.7 | 7 | 7.3 | 7.7 | 8.1 | 8.4 | 8.6 | 8.8 | 9 | 9e-06 | 1.29e-08 | -2.11e-11 | 7.75e-07 | 7.39e-10 | 0.256 | 1 | 3 | 1 | 3 | 1 | 1 | 1 |  |  |  | 596 | 626 | 535 | 573 | 0.99 |  | 54 | 69 | 48 | 50 | 51 | 53 | 54 | 54 | 55 | 56 | 56 | 57 | 57 | 57 | 58 | 58 | 59 | 60 | 61 | 62 | 63 | 64 | 65 |  | 150 |  | 631 | 80 | 110.9 | 41.6 | 0.335 | 72 | 2.07 | 4.56 | 425/350 | 380/350 | -0.4 | 0.828 | 0.932 | 0.967 | 0.983 | 0.992 | 0.999 | 0.999 | 0.999 | 0.999 | 0.999 | 0.999 | 0.999 | 0.999 | 0.999 | 0.999 | 0.999 | 0.999 | 0.999 | 0.997 | 0.994 | 0.991 | 0.986 | 0.983 | 0.964 | 0.942 | 0.901 | 0.809 | 0.605 | 0.25 | [7 empty] | 0.685 | 0.864 | 0.933 | 0.962 | 0.98 | 0.998 | 0.998 | 0.998 | 0.998 | 0.998 | 0.998 | 0.998 | 0.998 | 0.998 | 0.996 | 0.995 | 0.995 | 0.994 | 0.989 | 0.984 | 0.977 | 0.967 | 0.952 | 0.913 | 0.871 | 0.792 | 0.633 | 0.343 | 0.057 | [7 empty] | PG RP | 50 | MA | H-ZLaF53 | 834373 | S-LAH60 | 834372 | H-ZLaF53B | 834372 | NBFD10 | 834373 | K-LaSFn14 | 834373 | N-LASF40 | 834373
| 131 | H-ZLaF54 | 816466 | 46.55 | 46.33 | 0.017528 | 0.017704 | 1.77344 | 1.78023 | 1.78779 | 1.79484 | 1.79618 | 1.79729 | 1.80174 | 1.80487 | 1.8078 | 1.81074 | 1.81157 | 1.81235 | 1.81584 | 1.816 | 1.82017 | 1.82827 | 1.82928 | 1.838 | 1.84618 | 1.86037 | 3.21873957 | -0.0145164245 | 0.0260917155 | 0.00126701532 | -0.000106020539 | 6.86627719e-06 | 0.3001 | 0.2379 | 0.5551 | 0.2502 | 0.2355 | 0.4925 | -0.0024 | -0.0112 | 0.0017 | 0.0013 | 3.9 | 3.9 | 3.9 | 3.9 | 3.9 | 4 | 4.1 | 4.2 | 4.4 | 4.5 | 4.6 | 4.3 | 4.2 | 4.3 | 4.4 | 4.5 | 4.5 | 4.6 | 4.7 | 4.9 | 5 | 5.1 | 4.5 | 4.4 | 4.6 | 4.6 | 4.7 | 4.8 | 4.9 | 5 | 5.1 | 5.2 | 5.3 | 4.5 | 4.5 | 4.6 | 4.6 | 4.7 | 4.8 | 4.9 | 5 | 5.1 | 5.2 | 5.3 | 4.6 | 4.7 | 4.7 | 4.7 | 4.8 | 4.9 | 5 | 5.1 | 5.2 | 5.3 | 5.5 | 4.8 | 4.9 | 4.9 | 5 | 5 | 5.2 | 5.2 | 5.4 | 5.5 | 5.7 | 5.8 | 5.1 | 5.2 | 5.2 | 5.3 | 5.3 | 5.4 | 5.5 | 5.5 | 5.7 | 5.9 | 6 | 5.7 | 5.7 | 5.7 | 5.7 | 5.8 | 6 | 6.2 | 6.3 | 6.5 | 6.6 | 6.8 | 5.7 | 5.7 | 5.8 | 5.8 | 6 | 6.1 | 6.3 | 6.4 | 6.5 | 6.7 | 6.9 | 6.2 | 6.2 | 6.4 | 6.5 | 6.5 | 6.7 | 7 | 7.2 | 7.3 | 7.6 | 7.8 | 1.7 | 2.2 | 2.6 | 2.9 | 3.2 | 3.5 | 3.8 | 4 | 4.2 | 4.4 | 4.7 | 3.23e-06 | 1.15e-08 | -1.53e-11 | 5.49e-07 | 4.69e-10 | 0.246 | 1 | 2 | 1 | 3 | 1 | 1 |  |  |  |  | 715 | 740 | 643 | 662 | 0.84 |  | 62 | 75 | 54 | 57 | 59 | 60 | 61 | 62 | 63 | 64 | 64 | 64 | 65 | 66 | 66 | 67 | 68 | 69 | 70 | 71 | 72 | 73 | 74 |  | 140 |  | 702 | 64 | 126 | 47.4 | 0.33 | 86 | 1.23 | 5.04 | 380/290 | 334/281 | -3.9 | 0.888 | 0.98 | 0.992 | 0.999 | 0.999 | 0.999 | 0.999 | 0.999 | 0.999 | 0.999 | 0.999 | 0.999 | 0.999 | 0.999 | 0.999 | 0.999 | 0.999 | 0.999 | 0.999 | 0.999 | 0.998 | 0.997 | 0.995 | 0.983 | 0.98 | 0.975 | 0.97 | 0.959 | 0.94 | 0.914 | 0.876 | 0.815 | 0.597 | 0.585 | 0.438 | 0.212 | 0.789 | 0.96 | 0.984 | 0.998 | 0.998 | 0.998 | 0.998 | 0.998 | 0.998 | 0.998 | 0.998 | 0.998 | 0.998 | 0.998 | 0.998 | 0.998 | 0.998 | 0.998 | 0.998 | 0.998 | 0.996 | 0.994 | 0.991 | 0.966 | 0.96 | 0.949 | 0.942 | 0.919 | 0.885 | 0.835 | 0.768 | 0.663 | 0.357 | 0.343 | 0.192 | 0.045 | PG RP | 197 | A | H-ZLaF54 | 816466 | S-LAH59 | 816466 | H-ZLaF69 | 816466 | TAF5 | 816466 | K-LaSFn9 | 816467
★★★ | 132 | H-ZLaF54A | 816466 | 46.55 | 46.33 | 0.017528 | 0.017704 |  |  |  | 1.79487 | 1.79619 | 1.79731 | 1.80175 | 1.80488 | 1.80779 | 1.81074 | 1.81158 | 1.81235 | 1.81585 | 1.816 | 1.82017 | 1.82827 | 1.82929 | 1.83804 | 1.84625 | 1.86049 | 3.21683817 | -0.0136724876 | 0.0276347913 | 0.000716568289 | -1.97668563e-05 | 2.19878744e-06 | 0.3001 | 0.2379 | 0.5574 | 0.2497 | 0.2355 | 0.4942 | -0.0024 | -0.0089 | 0.0005 | 0.0008 | 2.1 | 2.2 | 2.2 | 2.3 | 2.3 | 2.4 | 2.4 | 2.4 | 2.6 | 2.8 | 2.9 | 2.4 | 2.4 | 2.4 | 2.5 | 2.6 | 2.8 | 2.9 | 3 | 3.2 | 3.3 | 3.4 | 2.8 | 2.8 | 2.9 | 3 | 3.1 | 3.3 | 3.4 | 3.6 | 3.8 | 4.1 | 4.3 | 3 | 3.1 | 3.1 | 3.2 | 3.3 | 3.5 | 3.6 | 3.8 | 4 | 4.2 | 4.4 | 3.1 | 3.2 | 3.3 | 3.4 | 3.5 | 3.7 | 3.9 | 4.1 | 4.2 | 4.4 | 4.5 | 3.3 | 3.5 | 3.6 | 3.8 | 4 | 4.2 | 4.4 | 4.6 | 4.8 | 5 | 5.1 | 3.6 | 3.8 | 3.9 | 4.1 | 4.2 | 4.4 | 4.6 | 4.7 | 4.9 | 5.1 | 5.3 | 3.9 | 4 | 4.1 | 4.2 | 4.4 | 4.6 | 4.8 | 5 | 5.2 | 5.4 | 5.5 | 4 | 4.1 | 4.2 | 4.4 | 4.6 | 4.7 | 4.9 | 5.1 | 5.3 | 5.5 | 5.7 | 4.5 | 4.7 | 5 | 5.1 | 5.3 | 5.6 | 5.8 | 6 | 6.3 | 6.6 | 6.8 | 0.2 | 0.7 | 1.2 | 1.6 | 1.9 | 2.3 | 2.7 | 3 | 3.2 | 3.5 | 3.7 | 1.25e-07 | 1.24e-08 | -1.76e-11 | 9.91e-07 | 1.1e-09 | 6.42e-09 | 1 | 1 | 1 | 3 | 1 | 1 |  |  |  |  | 718 | 744 | 646 | 666 | 0.83 |  | 61 | 76 | 56.95 | 57.71 | 59.93 | 60.57 | 61.67 | 62.95 | 63.24 | 63.34 | 63.46 | 64.17 | 64.25 | 66.5 | 66.96 | 68.63 | 68.7 | 68.81 | 69.58 | 70.24 | 73.39 | 73.56 | 74.57 |  | 135 |  | 693 | 71 | 123 | 47.4 | 0.298 |  | 1.12 | 4.99 | 385/325 | 355/322 | -0.3 | 0.867 | 0.965 | 0.986 | 0.996 | 0.999 | 0.999 | 0.999 | 0.999 | 0.999 | 0.999 | 0.999 | 0.999 | 0.999 | 0.999 | 0.999 | 0.999 | 0.999 | 0.999 | 0.998 | 0.997 | 0.996 | 0.994 | 0.991 | 0.985 | 0.98 | 0.971 | 0.953 | 0.92 | 0.847 | 0.701 | 0.432 | 0.137 |  |  |  |  | 0.751 | 0.931 | 0.972 | 0.992 | 0.998 | 0.998 | 0.998 | 0.998 | 0.998 | 0.998 | 0.998 | 0.998 | 0.998 | 0.998 | 0.998 | 0.998 | 0.998 | 0.998 | 0.997 | 0.995 | 0.992 | 0.988 | 0.982 | 0.971 | 0.961 | 0.942 | 0.908 | 0.846 | 0.718 | 0.491 | 0.186 | 0.019 |  |  |  |  | PG RP | 173 | MA | H-ZLaF54A | 816466 | S-LAH59 | 816466 | H-ZLaF69A | 816466 | TAF5 | 816466 | K-LaSFn9 | 816467
★★★ | 133 | H-ZLaF55F | 835427 | 42.72 | 42.49 | 0.019541 | 0.019757 | 1.79048 | 1.79707 | 1.80452 | 1.81175 | 1.81316 | 1.81435 | 1.81912 | 1.82253 | 1.82573 | 1.82897 | 1.82989 | 1.83076 | 1.83463 | 1.83481 | 1.83944 | 1.84851 | 1.84965 | 1.85955 | 1.86893 | 1.88543 | 3.27602602 | -0.0140174355 | 0.0301024097 | 0.00106953465 | -5.08713944e-05 | 5.04484426e-06 | 0.2989 | 0.2369 | 0.565 | 0.249 | 0.2343 | 0.5011 | -0.0025 | -0.0077 | 0.001 | 0.0011 | 2.8 | 2.8 | 2.8 | 2.7 | 2.7 | 2.7 | 2.8 | 2.8 | 3 | 3.1 | 3.3 | 3.2 | 3.3 | 3.3 | 3.3 | 3.2 | 3.3 | 3.4 | 3.4 | 3.5 | 3.6 | 3.7 | 3.6 | 3.6 | 3.6 | 3.7 | 3.7 | 3.7 | 3.7 | 3.7 | 3.8 | 3.9 | 4 | 3.6 | 3.6 | 3.7 | 3.7 | 3.7 | 3.7 | 3.7 | 3.7 | 3.8 | 4 | 4.1 | 3.6 | 3.7 | 3.7 | 3.7 | 3.7 | 3.7 | 3.8 | 3.8 | 4 | 4.1 | 4.2 | 3.8 | 3.8 | 3.9 | 3.9 | 3.9 | 3.9 | 4 | 4.1 | 4.2 | 4.3 | 4.4 | 4.2 | 4.2 | 4.3 | 4.3 | 4.3 | 4.3 | 4.4 | 4.4 | 4.5 | 4.6 | 4.7 | 4.9 | 4.9 | 4.9 | 5 | 5 | 5 | 5.2 | 5.2 | 5.3 | 5.5 | 5.7 | 5 | 5 | 5 | 5 | 5 | 5.1 | 5.2 | 5.2 | 5.3 | 5.5 | 5.7 | 5.4 | 5.5 | 5.5 | 5.6 | 5.6 | 5.7 | 6 | 6.1 | 6.2 | 6.3 | 6.4 | 0.7 | 1.2 | 1.6 | 1.9 | 2.1 | 2.3 | 2.6 | 2.7 | 3 | 3.2 | 3.4 | 1.12e-06 | 9.87e-09 | -1.49e-11 | 6.99e-07 | 4.22e-10 | 0.211 | 1 | 1 | 1 | 3 | 1 | 1 |  |  |  |  | 711 | 739 | 640 | 687 | 0.88 |  | 68 | 84 | 60 | 62 | 64 | 65 | 66 | 67 | 68 | 69 | 70 | 71 | 71 | 72 | 72 | 73 | 74 | 75 | 76 | 77 | 79 | 80 | 81 |  | 123 |  | 679 | 69 | 121.8 | 45.1 | 0.349 | 69 | 1.23 | 4.66 | 390/320 | 359/320 | -0.4 | 0.903 | 0.979 | 0.993 | 0.999 | 0.999 | 0.999 | 0.999 | 0.999 | 0.999 | 0.999 | 0.999 | 0.999 | 0.999 | 0.999 | 0.999 | 0.999 | 0.999 | 0.999 | 0.999 | 0.997 | 0.995 | 0.992 | 0.987 | 0.978 | 0.969 | 0.956 | 0.934 | 0.897 | 0.829 | 0.726 | 0.544 | 0.25 |  |  |  |  | 0.808 | 0.954 | 0.985 | 0.998 | 0.998 | 0.998 | 0.998 | 0.998 | 0.998 | 0.998 | 0.998 | 0.998 | 0.998 | 0.998 | 0.998 | 0.998 | 0.998 | 0.998 | 0.998 | 0.994 | 0.99 | 0.984 | 0.974 | 0.957 | 0.939 | 0.913 | 0.866 | 0.801 | 0.681 | 0.522 | 0.29 | 0.065 |  |  |  |  | PG RP | 57 | MA | H-ZLaF55F | 835427 | S-LAH55V | 835427 | H-ZLaF55D | 835427 | TAFD5G | 835427 | K-LaSFn8 | 835427 | N-LASF41 | 835431
★★★ | 134 | H-ZLaF56B | 806333 | 33.27 | 33.03 | 0.024229 | 0.024579 | 1.7572 | 1.76373 | 1.77128 | 1.77899 | 1.78055 | 1.78188 | 1.78735 | 1.79134 | 1.79513 | 1.79902 | 1.80013 | 1.80117 | 1.80589 | 1.8061 | 1.81184 | 1.82325 | 1.82471 | 1.83761 | 1.85023 | 1.87349 | 3.15342504 | -0.0133526633 | 0.035078543 | 0.00138157034 | -2.77539295e-05 | 9.11774978e-06 | 0.2922 | 0.2369 | 0.5927 | 0.2429 | 0.2335 | 0.5248 | -0.0009 | 0.0043 | 0.0061 | 0.0014 | 3.8 | 3.8 | 3.8 | 3.8 | 3.8 | 3.9 | 3.9 | 3.9 | 4 | 4 | 4 | 4.2 | 4.3 | 4.5 | 4.6 | 4.6 | 4.8 | 4.8 | 4.9 | 5.1 | 5.2 | 5.3 | 4.7 | 4.8 | 4.9 | 4.9 | 5 | 5.2 | 5.4 | 5.5 | 5.7 | 5.8 | 5.9 | 4.8 | 4.9 | 5 | 5 | 5.1 | 5.2 | 5.4 | 5.6 | 5.8 | 5.8 | 5.9 | 4.9 | 4.9 | 5.1 | 5.1 | 5.2 | 5.3 | 5.5 | 5.7 | 5.9 | 6 | 6 | 5.1 | 5.2 | 5.3 | 5.4 | 5.6 | 5.7 | 5.9 | 6.1 | 6.2 | 6.3 | 6.3 | 5.4 | 5.5 | 5.7 | 5.9 | 6 | 6.3 | 6.5 | 6.6 | 6.8 | 6.8 | 6.9 | 6.3 | 6.5 | 6.5 | 6.7 | 6.9 | 6.9 | 6.9 | 7.2 | 7.5 | 7.6 | 7.7 | 6.4 | 6.6 | 6.6 | 6.8 | 6.9 | 7 | 7.1 | 7.3 | 7.5 | 7.6 | 7.8 | 6.8 | 6.8 | 6.9 | 7.1 | 7.4 | 7.7 | 7.8 | 8.1 | 8.3 | 8.5 | 8.7 | 4.9 | 4.9 | 5.1 | 5.1 | 5.2 | 5.3 | 5.5 | 5.7 | 5.9 | 6 | 6 | 2.71e-06 | 1.16e-08 | -2.2e-11 | 1.17e-06 | 1.13e-09 | 3.91e-09 | 1 | 1 | 1 | 2 | 1 | 1 | 1 |  |  |  | 669 | 705 | 601 | 633 | 1.07 |  | 73 | 88 | 66 | 70 | 71 | 71 | 72 | 73 | 74 | 74 | 75 | 76 | 76 | 77 | 77 | 78 | 78 | 80 | 81 | 82 | 83 | 84 | 85 |  | 182 |  | 624 | 119 | 109.5 | 41.4 | 0.322 | 117 | 1.57 | 3.75 | 415/360 | 386/355 | -0.7 | 0.931 | 0.98 | 0.992 | 0.996 | 0.998 | 0.998 | 0.998 | 0.998 | 0.998 | 0.998 | 0.998 | 0.998 | 0.998 | 0.998 | 0.998 | 0.998 | 0.998 | 0.996 | 0.993 | 0.99 | 0.986 | 0.981 | 0.97 | 0.944 | 0.915 | 0.853 | 0.692 | 0.37 | [8 empty] | 0.867 | 0.959 | 0.984 | 0.993 | 0.996 | 0.996 | 0.996 | 0.996 | 0.996 | 0.996 | 0.996 | 0.996 | 0.996 | 0.996 | 0.996 | 0.996 | 0.996 | 0.994 | 0.986 | 0.981 | 0.973 | 0.962 | 0.94 | 0.89 | 0.836 | 0.725 | 0.478 | 0.138 | [8 empty] | PG RP | 45 | MA | H-ZLaF56B | 806333 |  |  | H-ZLaF56B | 806333 | NBFD15 | 806333
| 135 | H-ZLaF57 | 800298 | 29.84 | 29.62 | 0.026806 | 0.027224 | 1.74747 | 1.75431 | 1.76226 | 1.77044 | 1.77212 | 1.77354 | 1.77945 | 1.7838 | 1.78795 | 1.79223 | 1.79344 | 1.79459 | 1.79977 | 1.8 | 1.80633 | 1.81903 | 1.82067 | 1.83511 | 1.84939 | 1.87619 | 3.12168528 | -0.0138673767 | 0.0373009678 | 0.00194247273 | -9.80256201e-05 | 1.64841569e-05 | 0.2899 | 0.2361 | 0.5999 | 0.241 | 0.2325 | 0.5304 | 0 | 0.0058 | 0.0125 | 0.0047 | 1.8 | 1.9 | 1.8 | 1.8 | 1.9 | 2 | 2.1 | 2.2 | 2.4 | 2.5 | 2.6 | 2.4 | 2.5 | 2.5 | 2.6 | 2.6 | 2.8 | 2.9 | 3.1 | 3.2 | 3.3 | 3.4 | 2.8 | 2.8 | 2.9 | 2.9 | 3 | 3.2 | 3.3 | 3.5 | 3.6 | 3.7 | 3.8 | 2.8 | 2.9 | 2.9 | 3 | 3.1 | 3.2 | 3.4 | 3.5 | 3.6 | 3.7 | 3.8 | 2.9 | 2.9 | 3 | 3 | 3.1 | 3.2 | 3.4 | 3.5 | 3.6 | 3.7 | 3.9 | 3.2 | 3.3 | 3.3 | 3.4 | 3.4 | 3.6 | 3.7 | 3.8 | 4 | 4.1 | 4.3 | 3.6 | 3.7 | 3.9 | 4 | 4 | 4.2 | 4.4 | 4.5 | 4.8 | 4.9 | 5.2 | 4.5 | 4.6 | 4.7 | 4.9 | 5.2 | 5.4 | 5.6 | 5.9 | 6.1 | 6.2 | 6.4 | 4.6 | 4.7 | 4.8 | 5 | 5.2 | 5.4 | 5.6 | 5.9 | 6.1 | 6.2 | 6.5 | 5.8 | 6 | 6.2 | 6.2 | 6.6 | 6.9 | 7.2 | 7.3 | 7.6 | 7.7 | 8 | 0 | 0.5 | 0.9 | 1.2 | 1.5 | 1.8 | 2.2 | 2.4 | 2.6 | 2.8 | 3.1 | -1.68e-07 | 1.19e-08 | -1.81e-11 | 8.12e-07 | 7.58e-10 | 0.286 | 1 | 1 | 1 | 1 | 1 | 1 |  |  |  |  | 623 | 658 | 547 | 592 | 1.19 |  | 73 | 89 | 65 | 68 | 70 | 71 | 72 | 73 | 74 | 75 | 75 | 76 | 77 | 77 | 78 | 78 | 79 | 80 | 81 | 82 | 83 | 84 | 84 |  | 220 |  | 543 | 167 | 100.6 | 39 | 0.29 | 83 | 2.52 | 3.73 | 430/360 | 383/356 | -0.7 | 0.945 | 0.983 | 0.996 | 0.996 | 0.996 | 0.996 | 0.996 | 0.996 | 0.996 | 0.996 | 0.996 | 0.996 | 0.996 | 0.996 | 0.996 | 0.996 | 0.996 | 0.993 | 0.984 | 0.981 | 0.977 | 0.972 | 0.964 | 0.939 | 0.91 | 0.848 | 0.694 | 0.347 | 0.042 | [7 empty] | 0.893 | 0.966 | 0.992 | 0.992 | 0.992 | 0.992 | 0.992 | 0.992 | 0.992 | 0.992 | 0.992 | 0.992 | 0.992 | 0.992 | 0.992 | 0.992 | 0.988 | 0.983 | 0.97 | 0.964 | 0.957 | 0.946 | 0.927 | 0.88 | 0.826 | 0.716 | 0.475 | 0.117 | 0.013 | [7 empty] | PG RP | 136 | B | H-ZLaF57 | 800298 | S-NBH55 | 800299
| 136 | H-ZLaF59 | 852408 | 40.78 | 40.53 | 0.02088 | 0.021134 | 1.80328 | 1.81065 | 1.81893 | 1.82685 | 1.82837 | 1.82965 | 1.83478 | 1.83842 | 1.84183 | 1.8453 | 1.84628 | 1.84719 | 1.85132 | 1.8515 | 1.85646 | 1.86618 | 1.86741 | 1.87807 | 1.88823 | 1.90623 | 3.3317767 | -0.0158867083 | 0.0320181245 | 0.0011488843 | -4.0318428e-05 | 5.06235629e-06 | 0.2969 | 0.2375 | 0.5694 | 0.247 | 0.2347 | 0.5044 | -0.0022 | -0.0064 | 0.0118 | 0.0056 | 3.7 | 3.7 | 3.7 | 3.7 | 3.7 | 3.8 | 3.9 | 4.1 | 4.2 | 4.3 | 4.4 | 4.1 | 4.1 | 4.1 | 4.2 | 4.3 | 4.4 | 4.5 | 4.6 | 4.7 | 4.8 | 4.9 | 4.5 | 4.5 | 4.6 | 4.6 | 4.7 | 4.8 | 4.9 | 5 | 5.2 | 5.3 | 5.4 | 4.5 | 4.6 | 4.6 | 4.6 | 4.7 | 4.8 | 5 | 5.1 | 5.3 | 5.4 | 5.4 | 4.6 | 4.6 | 4.7 | 4.7 | 4.8 | 4.9 | 5 | 5.1 | 5.3 | 5.4 | 5.5 | 4.7 | 4.8 | 4.9 | 5 | 5 | 5 | 5.2 | 5.3 | 5.5 | 5.5 | 5.7 | 5.1 | 5.2 | 5.4 | 5.3 | 5.4 | 5.4 | 5.6 | 5.6 | 5.7 | 5.8 | 6 | 5.8 | 5.9 | 6 | 6.1 | 6.2 | 6.3 | 6.5 | 6.6 | 6.7 | 6.8 | 6.9 | 5.9 | 6 | 6.1 | 6.2 | 6.3 | 6.4 | 6.6 | 6.7 | 6.8 | 6.9 | 7 | 6.7 | 6.8 | 6.9 | 7 | 7.2 | 7.3 | 7.5 | 7.7 | 7.8 | 7.9 | 8 | 1.6 | 2.1 | 2.6 | 2.9 | 3.2 | 3.5 | 3.7 | 4 | 4.3 | 4.5 | 4.7 | 2.71e-06 | 1.23e-08 | -1.91e-11 | 6.47e-07 | 2.76e-10 | 0.255 | 1 | 3 | 1 | 3 | 1 | 1 |  |  |  |  | 677 | 701 | 632 | 667 | 1.02 |  | 62 | 78 | 56 | 58 | 60 | 61 | 63 | 63 | 64 | 65 | 66 | 66 | 67 | 67 | 68 | 69 | 70 | 71 | 72 | 73 | 74 | 76 | 77 | 155 | 155 | 156 | 720 | 68 | 121.8 | 46.4 | 0.312 | 65 | 1.25 | 4.72 | (380)/340 | 367/335 | -0.4 | 0.861 | 0.972 | 0.995 | 0.999 | 0.999 | 0.999 | 0.999 | 0.999 | 0.999 | 0.999 | 0.999 | 0.999 | 0.999 | 0.999 | 0.999 | 0.999 | 0.999 | 0.998 | 0.996 | 0.994 | 0.991 | 0.988 | 0.982 | 0.972 | 0.961 | 0.942 | 0.906 | 0.827 | 0.666 | 0.357 | 0.059 | [5 empty] | 0.742 | 0.945 | 0.99 | 0.998 | 0.998 | 0.998 | 0.998 | 0.998 | 0.998 | 0.998 | 0.998 | 0.998 | 0.998 | 0.998 | 0.998 | 0.998 | 0.998 | 0.996 | 0.993 | 0.99 | 0.987 | 0.979 | 0.971 | 0.95 | 0.929 | 0.893 | 0.829 | 0.693 | 0.451 | 0.131 | 0.01 | [5 empty] | PG RP | 136 | B | H-ZLaF59 | 852408 | S-LAH89 | 852408 |  |  |  |  | (K-VC185) | 854406
| 137 | H-ZLaF60GT | 850323 | 32.27 | 32.05 | 0.026349 | 0.026727 | 1.79843 | 1.80513 | 1.81293 | 1.821 | 1.82266 | 1.82407 | 1.82993 | 1.83424 | 1.83835 | 1.84259 | 1.84379 | 1.84491 | 1.85003 | 1.85026 | 1.85649 | 1.86893 | 1.87052 | 1.8845 | 1.89819 | 1.92348 | 3.30260921 | -0.0139415408 | 0.0382606507 | 0.00195805494 | -0.000107295242 | 1.47824013e-05 | 0.2911 | 0.2364 | 0.5909 | 0.2421 | 0.2331 | 0.5231 | -0.0003 | 0.0009 | 0.0064 | 0.0026 | 3.2 | 3.1 | 3.1 | 3.1 | 3.1 | 3.1 | 3.2 | 3.3 | 3.3 | 3.5 | 3.6 | 3.7 | 3.7 | 3.7 | 3.7 | 3.7 | 3.7 | 3.8 | 3.9 | 4 | 4.1 | 4.2 | 4.1 | 4.1 | 4.2 | 4.2 | 4.3 | 4.3 | 4.4 | 4.5 | 4.6 | 4.7 | 4.8 | 4.1 | 4.1 | 4.2 | 4.2 | 4.3 | 4.4 | 4.5 | 4.6 | 4.7 | 4.7 | 4.8 | 4.2 | 4.2 | 4.3 | 4.3 | 4.3 | 4.5 | 4.6 | 4.6 | 4.8 | 4.8 | 4.9 | 4.5 | 4.5 | 4.7 | 4.6 | 4.8 | 4.8 | 5 | 5.2 | 5.3 | 5.6 | 5.7 | 4.9 | 5 | 5.1 | 5.2 | 5.2 | 5.3 | 5.5 | 5.5 | 5.6 | 5.8 | 6 | 5.8 | 5.9 | 6.2 | 6.2 | 6.3 | 6.5 | 6.8 | 7 | 7.2 | 7.4 | 7.7 | 5.8 | 5.9 | 6.2 | 6.2 | 6.3 | 6.5 | 6.8 | 7 | 7.2 | 7.4 | 7.7 | 6.9 | 7.1 | 7.4 | 7.6 | 7.9 | 8.1 | 8.4 | 8.6 | 8.9 | 9.1 | 9.3 | 1.2 | 1.7 | 2.2 | 2.5 | 2.7 | 3.1 | 3.3 | 3.5 | 3.8 | 3.9 | 4.1 | 1.56e-06 | 9.55e-09 | -1.73e-11 | 8.08e-07 | 1.02e-09 | 0.278 | 1 | 1 | 1 | 1 | 1 | 2 |  |  |  |  | 617 | 663 | 569 | 591 | 1.19 |  | 73 | 92 | 65 | 67 | 70 | 71 | 71 | 73 | 74 | 75 | 76 | 77 | 77 | 78 | 79 | 80 | 81 | 82 | 83 | 84 | 85 | 86 | 87 |  | 164 |  | 625 | 98 | 121.5 | 46.5 | 0.307 | 89 | 1.71 | 4 | (395)/355 | 387/353 | -0.2 | 0.942 | 0.986 | 0.993 | 0.998 | 0.998 | 0.998 | 0.998 | 0.998 | 0.998 | 0.998 | 0.998 | 0.998 | 0.998 | 0.998 | 0.998 | 0.998 | 0.998 | 0.996 | 0.993 | 0.989 | 0.985 | 0.979 | 0.963 | 0.935 | 0.904 | 0.849 | 0.733 | 0.476 | 0.11 | [7 empty] | 0.882 | 0.959 | 0.985 | 0.996 | 0.996 | 0.996 | 0.996 | 0.996 | 0.996 | 0.996 | 0.996 | 0.996 | 0.996 | 0.996 | 0.996 | 0.996 | 0.996 | 0.994 | 0.989 | 0.983 | 0.974 | 0.96 | 0.929 | 0.877 | 0.82 | 0.726 | 0.541 | 0.231 | 0.019 | [7 empty] | PG RP | 91 | MA | H-ZLaF60GT | 850323 |  |  | H-ZLaF71AGT | 850322 |  |  |  |  | N-LASF9HT | 850322
★★★ | 138 | H-ZLaF60A | 850323 | 32.27 | 32.05 | 0.026349 | 0.026727 |  |  |  | 1.82128 | 1.82287 | 1.82426 | 1.83001 | 1.83428 | 1.83837 | 1.84259 | 1.84379 | 1.84491 | 1.85003 | 1.85026 | 1.85649 | 1.86893 | 1.87052 | 1.88455 | 1.89826 | 1.92358 | 3.3003767 | -0.011992718 | 0.0394905653 | 0.00156664097 | -4.50656039e-05 | 1.12714689e-05 | 0.2911 | 0.2364 | 0.5928 | 0.2421 | 0.2331 | 0.5249 | -0.0003 | 0.0028 | -0.0008 | -0.0004 | 2.5 | 2.5 | 2.7 | 2.7 | 2.8 | 2.8 | 2.9 | 2.9 | 3 | 3.1 | 3.1 | 2.8 | 2.8 | 3 | 3 | 3.2 | 3.3 | 3.5 | 3.7 | 3.8 | 4 | 4.2 | 3.1 | 3.2 | 3.3 | 3.4 | 3.6 | 3.7 | 3.8 | 4.1 | 4.2 | 4.4 | 4.6 | 3.2 | 3.3 | 3.4 | 3.5 | 3.7 | 3.7 | 4 | 4.2 | 4.3 | 4.5 | 4.7 | 3.4 | 3.4 | 3.6 | 3.6 | 3.8 | 3.8 | 4.1 | 4.3 | 4.5 | 4.6 | 4.8 | 3.8 | 3.9 | 4.2 | 4.2 | 4.4 | 4.5 | 4.7 | 5 | 5.2 | 5.3 | 5.5 | 4.3 | 4.5 | 4.7 | 4.8 | 5 | 5.2 | 5.3 | 5.6 | 5.7 | 5.9 | 6.1 | 4.9 | 5.1 | 5.3 | 5.5 | 5.7 | 5.9 | 6.1 | 6.2 | 6.5 | 6.7 | 6.9 | 5.2 | 5.3 | 5.6 | 5.7 | 5.9 | 6.1 | 6.3 | 6.4 | 6.7 | 7 | 7.1 | 6.3 | 6.6 | 6.8 | 7.1 | 7.3 | 7.6 | 7.9 | 8.2 | 8.4 | 8.6 | 8.9 | 0.4 | 0.9 | 1.5 | 1.8 | 2.2 | 2.4 | 2.8 | 3.2 | 3.5 | 3.7 | 4 | 6.73e-07 | 1.31e-08 | -2.05e-11 | 8.31e-07 | 7.05e-10 | 0.274 | 1 | 1 | 1 | 1 | 1 | 1 | 1 |  |  |  | 743 | 795 | 682 | 704 | 0.87 |  | 65 | 79 | 57 | 59 | 60 | 60 | 64 | 64 | 65 | 65 | 65 | 66 | 66 | 68 | 69 | 69 | 71 | 71 | 72 | 75 | 76 | 76 | 79 |  | 164 |  | 603 | 147 | 111.4 | 42.89 | 0.299 |  | 1.76 | 4.43 | (400)/360 | 395/357 | -0.3 | 0.969 | 0.987 | 0.995 | 0.997 | 0.999 | 0.999 | 0.999 | 0.999 | 0.999 | 0.999 | 0.999 | 0.999 | 0.999 | 0.999 | 0.999 | 0.999 | 0.998 | 0.996 | 0.99 | 0.986 | 0.98 | 0.971 | 0.954 | 0.913 | 0.872 | 0.7968689 | 0.6403124 | 0.3549648 | [8 empty] | 0.939 | 0.974 | 0.989 | 0.993 | 0.998 | 0.998 | 0.998 | 0.998 | 0.998 | 0.998 | 0.998 | 0.998 | 0.998 | 0.998 | 0.998 | 0.998 | 0.996 | 0.993 | 0.98 | 0.972 | 0.961 | 0.944 | 0.91 | 0.833 | 0.761 | 0.635 | 0.41 | 0.126 | [8 empty] | PG RP | 86 | MA | H-ZLaF60A | 850323 | S-LAH71 | 850323 | H-ZLaF71 | 850323 |  |  | K-LaSFn21 | 850324 | N-LASF9 | 850322
★★★ | 139 | H-ZLaF64 | 871407 | 40.73 | 40.48 | 0.021378 | 0.021636 | [5 empty] | 1.84858 | 1.85367 | 1.85735 | 1.86082 | 1.86436 | 1.86536 | 1.86629 | 1.87052 | 1.8707 | 1.87578 | 1.88573 | 1.88699 | 1.89788 | 1.90822 | 1.92642 | 3.39546999 | -0.0128894532 | 0.0353964334 | 0.000598603397 | 3.775884e-05 | 6.23039754e-07 | 0.2966 | 0.2376 | 0.5683 | 0.2468 | 0.2348 | 0.5033 | -0.0023 | -0.0076 | 0.0007 | 0.0019 | 1.5 | 1.5 | 1.7 | 1.9 | 2.1 | 2.3 | 2.4 | 2.5 | 2.5 | 2.7 | 2.9 | 1.7 | 1.8 | 2 | 2.3 | 2.6 | 2.8 | 3 | 3.2 | 3.3 | 3.3 | 3.5 | 1.8 | 1.9 | 2.2 | 2.5 | 2.8 | 3.1 | 3.4 | 3.4 | 3.6 | 3.7 | 3.8 | 1.9 | 2 | 2.3 | 2.6 | 2.9 | 3.2 | 3.4 | 3.5 | 3.6 | 3.8 | 3.9 | 2 | 2.2 | 2.5 | 2.7 | 3 | 3.3 | 3.5 | 3.6 | 3.7 | 3.9 | 4 | 2.1 | 2.3 | 2.6 | 2.9 | 3.3 | 3.5 | 3.8 | 4 | 4.1 | 4.3 | 4.5 | 2.3 | 2.5 | 2.9 | 3.3 | 3.6 | 4 | 4.3 | 4.5 | 4.7 | 4.9 | 5.1 | 2.5 | 2.8 | 3.2 | 3.6 | 3.9 | 4.2 | 4.4 | 4.7 | 4.9 | 5.2 | 5.4 | 2.6 | 2.9 | 3.4 | 3.7 | 4 | 4.3 | 4.5 | 4.8 | 5 | 5.3 | 5.5 | 3.2 | 3.6 | 4.1 | 4.6 | 5.1 | 5.5 | 5.8 | 6 | 6.1 | 6.4 | 6.7 | -1 | -0.3 | 0.3 | 0.8 | 1.4 | 1.9 | 2.2 | 2.5 | 2.7 | 3 | 3.2 | -2.08e-07 | 1.66e-08 | -3.59e-11 | 6.54e-07 | 1.08e-09 | 0.191 | 1 | 1 | 1 | 2 | 1 | 1 | 1 |  |  |  | 719 | 746 | 689 | 706 | 0.88 |  | 68 | 84 | 62 | 62 | 63 | 66 | 67 | 67 | 69 | 70 | 71 | 72 | 72 | 72 | 73 | 75 | 76 | 76 | 77 | 77 | 80 | 81 | 83 |  | 130 |  | 671 | 91 | 123.4 | 46.9 | 0.316 | 116 | 0.9 | 4.84 | (375)/325 | 368/322 | -0.8 | 0.9 | 0.973 | 0.988 | 0.996 | 0.998 | 0.999 | 0.999 | 0.999 | 0.999 | 0.999 | 0.999 | 0.999 | 0.999 | 0.999 | 0.999 | 0.999 | 0.999 | 0.998 | 0.996 | 0.993 | 0.989 | 0.985 | 0.978 | 0.966 | 0.954 | 0.934 | 0.902 | 0.853 | 0.773 | 0.645 | 0.427 | 0.164 |  |  |  |  | 0.81 | 0.947 | 0.976 | 0.993 | 0.997 | 0.998 | 0.998 | 0.998 | 0.998 | 0.998 | 0.998 | 0.998 | 0.998 | 0.998 | 0.998 | 0.998 | 0.998 | 0.997 | 0.992 | 0.986 | 0.979 | 0.97 | 0.957 | 0.933 | 0.911 | 0.873 | 0.814 | 0.727 | 0.598 | 0.416 | 0.182 | 0.027 |  |  |  |  | PG RP | 100 | MA | H-ZLaF64 | 871407 |  |  |  |  | TAFD32 | 871407
| 140 | H-ZLaF65 | 874306 | 30.55 | 30.34 | 0.02861 | 0.029035 | 1.82063 | 1.82703 | 1.83463 | 1.84284 | 1.84457 | 1.84606 | 1.85226 | 1.85685 | 1.86126 | 1.8658 | 1.8671 | 1.8683 | 1.87384 | 1.87408 | 1.88085 | 1.89441 | 1.89614 | 1.91161 | 1.92693 | 1.95549 | 3.37787954 | -0.0131762604 | 0.0434183952 | 0.00140530101 | 2.38841484e-05 | 1.02947705e-05 | 0.2894 | 0.2366 | 0.6012 | 0.2404 | 0.2332 | 0.5328 | 0.0006 | 0.0083 | 0.0018 | -0.0005 | 2.1 | 2.1 | 2.1 | 2.2 | 2.2 | 2.4 | 2.5 | 2.6 | 2.7 | 2.9 | 3 | 2.6 | 2.6 | 2.6 | 2.7 | 2.8 | 3 | 3.1 | 3.2 | 3.4 | 3.6 | 3.7 | 2.9 | 3 | 3 | 3.1 | 3.1 | 3.3 | 3.5 | 3.7 | 4 | 4.2 | 4.3 | 3 | 3.1 | 3.1 | 3.2 | 3.2 | 3.4 | 3.6 | 3.8 | 4 | 4.2 | 4.4 | 3 | 3.1 | 3.2 | 3.2 | 3.3 | 3.5 | 3.7 | 3.9 | 4.1 | 4.3 | 4.4 | 3.2 | 3.4 | 3.4 | 3.5 | 3.8 | 4 | 4.3 | 4.5 | 4.6 | 4.9 | 5.1 | 3.8 | 3.8 | 3.9 | 4.1 | 4.2 | 4.5 | 4.8 | 4.9 | 5.3 | 5.5 | 5.7 | 4.9 | 5 | 5.1 | 5.3 | 5.5 | 5.8 | 6.1 | 6.3 | 6.5 | 6.8 | 7 | 5 | 5.1 | 5.2 | 5.4 | 5.6 | 5.9 | 6.1 | 6.3 | 6.5 | 6.8 | 7.1 | 5.9 | 6.1 | 6.4 | 6.8 | 7 | 7.5 | 7.7 | 8 | 8.3 | 8.6 | 8.8 | 0 | 0.6 | 1 | 1.3 | 1.7 | 2.1 | 2.4 | 2.8 | 3.1 | 3.4 | 3.6 | 1.88e-08 | 1.25e-08 | -1.43e-11 | 7.76e-07 | 7.48e-10 | 0.289 | 1 | 1 | 1 | 3 | 1 | 2 |  |  |  |  | 665 | 697 | 625 | 651 | 0.67 |  | 82 | 98 | 73 | 76 | 78 | 80 | 81 | 82 | 83 | 84 | 85 | 85 | 86 | 86 | 87 | 88 | 89 | 90 | 92 | 92 | 93 | 94 | 95 |  | 180 |  | 545 | 136 | 124.8 | 47.6 | 0.31 |  | 1.28 | 4.55 | (410)/360 | 399/360 | -0.7 | 0.928 | 0.982 | 0.997 | 0.997 | 0.997 | 0.997 | 0.997 | 0.997 | 0.997 | 0.997 | 0.997 | 0.997 | 0.997 | 0.997 | 0.997 | 0.997 | 0.995 | 0.993 | 0.985 | 0.979 | 0.973 | 0.964 | 0.944 | 0.896 | 0.846 | 0.75 | 0.555 | 0.213 | [8 empty] | 0.861 | 0.964 | 0.994 | 0.994 | 0.994 | 0.994 | 0.994 | 0.994 | 0.994 | 0.994 | 0.994 | 0.994 | 0.994 | 0.994 | 0.994 | 0.994 | 0.99 | 0.985 | 0.967 | 0.956 | 0.943 | 0.926 | 0.892 | 0.805 | 0.718 | 0.568 | 0.316 | 0.051 | [8 empty] | PG RP | 100 | B | H-ZLaF65 | 874306
★★★ | 141 | H-ZLaF66A | 801350 | 34.97 | 34.72 | 0.022907 | 0.023227 | 1.7544 | 1.76062 | 1.76782 | 1.77518 | 1.77667 | 1.77795 | 1.78317 | 1.78697 | 1.79058 | 1.79427 | 1.79533 | 1.79632 | 1.80079 | 1.801 | 1.80642 | 1.81718 | 1.81855 | 1.83064 | 1.84242 | 1.86397 | 3.14021962 | -0.012681279 | 0.0337217299 | 0.00119133791 | -2.0390936e-05 | 7.64423823e-06 | 0.2938 | 0.2366 | 0.5876 | 0.2441 | 0.2333 | 0.5205 | -0.0012 | 0.0021 | 0.0029 | 0.0002 | 3.2 | 3.3 | 3.3 | 3.4 | 3.6 | 3.7 | 3.8 | 3.8 | 4 | 4.1 | 4.3 | 3.8 | 3.9 | 3.8 | 4 | 4.1 | 4.3 | 4.5 | 4.5 | 4.7 | 4.8 | 4.9 | 4.1 | 4.2 | 4.3 | 4.4 | 4.6 | 4.8 | 4.8 | 4.9 | 5 | 5.2 | 5.4 | 4.2 | 4.3 | 4.4 | 4.5 | 4.6 | 4.8 | 4.9 | 5 | 5.1 | 5.3 | 5.5 | 4.3 | 4.3 | 4.4 | 4.6 | 4.7 | 4.8 | 4.9 | 5.1 | 5.2 | 5.3 | 5.5 | 4.5 | 4.6 | 4.8 | 5 | 5 | 5.3 | 5.4 | 5.5 | 5.6 | 5.8 | 6 | 4.8 | 5.1 | 5.4 | 5.7 | 5.8 | 5.9 | 6.1 | 6.1 | 6.3 | 6.4 | 6.6 | 5.5 | 5.7 | 5.9 | 6.1 | 6.3 | 6.4 | 6.6 | 6.8 | 7.1 | 7.2 | 7.3 | 5.6 | 5.8 | 6 | 6.1 | 6.3 | 6.5 | 6.6 | 6.9 | 7.1 | 7.2 | 7.4 | 6.5 | 6.9 | 7 | 7.4 | 7.6 | 8 | 8.1 | 8.4 | 8.6 | 8.8 | 9 | 1.4 | 1.9 | 2.3 | 2.8 | 3.1 | 3.4 | 3.7 | 4 | 4.2 | 4.4 | 4.7 | 2.52e-06 | 1.35e-08 | -2.56e-11 | 7.53e-07 | 7.09e-10 | 0.267 | 1 | 1 | 1 | 2 | 1 | 1 | 1 |  |  |  | 677 | 719 | 618 | 668 | 1.15 |  | 76 | 93 | 66 | 69 | 71 | 72 | 74 | 74 | 75 | 76 | 77 | 78 | 78 | 79 | 79 | 80 | 81 | 82 | 83 | 85 | 86 | 87 | 88 |  | 160 |  | 640 | 128 | 111.6 | 42.1 | 0.324 | 87 | 1.64 | 3.76 | 425/355 | 387/354 | -1.3 | 0.936 | 0.979 | 0.991 | 0.996 | 0.998 | 0.998 | 0.998 | 0.998 | 0.998 | 0.998 | 0.998 | 0.998 | 0.998 | 0.998 | 0.998 | 0.998 | 0.998 | 0.997 | 0.994 | 0.991 | 0.987 | 0.982 | 0.97 | 0.946 | 0.92 | 0.866 | 0.748 | 0.491 | 0.155 | [7 empty] | 0.876 | 0.958 | 0.983 | 0.992 | 0.996 | 0.996 | 0.996 | 0.996 | 0.996 | 0.996 | 0.996 | 0.996 | 0.996 | 0.996 | 0.996 | 0.996 | 0.996 | 0.994 | 0.989 | 0.983 | 0.975 | 0.963 | 0.942 | 0.895 | 0.845 | 0.751 | 0.558 | 0.241 | 0.024 | [7 empty] | PG RP | 45 | MA | H-ZLaF66A | 801350 | S-LAM66 | 801350 | H-ZLaF66 | 801350 |  |  |  |  | N-LASF45 | 801350
| 142 | H-ZLaF67 | 881401 | 40.13 | 39.9 | 0.021952 | 0.022209 | 1.83527 | 1.84141 | 1.84851 | 1.85576 | 1.85723 | 1.85849 | 1.86362 | 1.86735 | 1.87088 | 1.8745 | 1.87552 | 1.87648 | 1.88081 | 1.881 | 1.88622 | 1.89645 | 1.89773 | 1.90896 | 1.91961 | 1.93853 | 3.43263393 | -0.0131007856 | 0.0345483476 | 0.00134177704 | -7.37786129e-05 | 7.34356017e-06 | 0.2961 | 0.2378 | 0.5699 | 0.2467 | 0.235 | 0.5057 | -0.002 | -0.0071 | -0.0053 | -0.0011 | 4.1 | 4.1 | 4 | 4 | 4 | 4.1 | 4.3 | 4.4 | 4.5 | 4.5 | 4.7 | 4.7 | 4.7 | 4.7 | 4.7 | 4.8 | 4.9 | 5 | 5.1 | 5.2 | 5.3 | 5.4 | 5 | 5 | 5.1 | 5.1 | 5.1 | 5.2 | 5.4 | 5.5 | 5.6 | 5.7 | 5.8 | 5.1 | 5.1 | 5.1 | 5.1 | 5.2 | 5.3 | 5.4 | 5.5 | 5.7 | 5.8 | 5.9 | 5.2 | 5.2 | 5.2 | 5.2 | 5.2 | 5.3 | 5.5 | 5.6 | 5.8 | 5.9 | 6 | 5.4 | 5.5 | 5.5 | 5.5 | 5.6 | 5.7 | 5.8 | 6 | 6.2 | 6.2 | 6.4 | 5.7 | 5.8 | 5.8 | 5.9 | 5.8 | 6 | 6.2 | 6.2 | 6.5 | 6.6 | 6.7 | 6.5 | 6.6 | 6.7 | 6.8 | 6.9 | 7 | 7.1 | 7.3 | 7.3 | 7.4 | 7.6 | 6.6 | 6.7 | 6.8 | 6.9 | 6.9 | 7 | 7.1 | 7.3 | 7.4 | 7.5 | 7.7 | 7.5 | 7.6 | 7.7 | 7.7 | 7.9 | 8 | 8.3 | 8.4 | 8.6 | 8.7 | 8.9 | 2.2 | 2.7 | 3 | 3.3 | 3.6 | 3.9 | 4.2 | 4.5 | 4.8 | 5 | 5.2 | 3.08e-06 | 1.15e-08 | -1.54e-11 | 7.31e-07 | 3.03e-10 | 0.244 | 1 | 2 | 1 | 2 | 1 | 1 |  |  |  |  | 715 | 754 | 647 | 677 | 0.84 |  | 71 | 86 | 64 | 66 | 68 | 69 | 70 | 71 | 73 | 74 | 74 | 75 | 75 | 76 | 76 | 77 | 78 | 79 | 80 | 81 | 82 | 84 | 85 |  | 105 |  | 710 | 71 | 122 | 46.9 | 0.3 | 92 | 1.09 | 5.2 | (390)/340 | 380/336 | -0.5 | 0.945 | 0.98 | 0.994 | 0.999 | 0.999 | 0.999 | 0.999 | 0.999 | 0.999 | 0.999 | 0.999 | 0.999 | 0.999 | 0.999 | 0.999 | 0.999 | 0.999 | 0.999 | 0.994 | 0.99 | 0.985 | 0.977 | 0.97 | 0.95 | 0.928 | 0.891 | 0.839 | 0.753 | 0.604 | 0.361 | 0.102 | [5 empty] | 0.893 | 0.972 | 0.989 | 0.998 | 0.998 | 0.998 | 0.998 | 0.998 | 0.998 | 0.998 | 0.998 | 0.998 | 0.998 | 0.998 | 0.998 | 0.998 | 0.998 | 0.998 | 0.989 | 0.981 | 0.969 | 0.956 | 0.94 | 0.903 | 0.862 | 0.794 | 0.704 | 0.567 | 0.364 | 0.13 | 0.01 | [5 empty] | PG RP | 190 | A | H-ZLaF67 | 881401 | (S-LAH58) | 883408 | H-ZLaF73 | 881402 | TAFD33 | 881401 | (K-LaSFn17) | 883408 | (N-LASF31A) | 883408
★★★ | 143 | H-ZLaF68A | 883408 | 40.79 | 40.56 | 0.021645 | 0.021897 | 1.83774 | 1.84375 | 1.85077 | 1.85799 | 1.85944 | 1.86069 | 1.86579 | 1.8695 | 1.87299 | 1.87657 | 1.87758 | 1.87853 | 1.88281 | 1.883 | 1.88815 | 1.89821 | 1.89948 | 1.91053 | 1.92097 | 1.93924 | 3.43996305 | -0.0128171243 | 0.0356469712 | 0.000718879378 | 3.46401317e-05 | -9.501018e-08 | 0.2971 | 0.2379 | 0.5692 | 0.2475 | 0.2352 | 0.5046 | -0.0029 | -0.0067 | -0.0041 | -0.0003 | 4.7 | 4.7 | 4.7 | 4.7 | 4.7 | 4.8 | 4.9 | 4.9 | 5 | 5.1 | 5.3 | 5.2 | 5.2 | 5.2 | 5.2 | 5.2 | 5.3 | 5.6 | 5.9 | 6.1 | 6.3 | 6.5 | 5.5 | 5.5 | 5.5 | 5.5 | 5.5 | 5.6 | 5.8 | 6 | 6.3 | 6.5 | 6.7 | 5.6 | 5.6 | 5.6 | 5.6 | 5.6 | 5.7 | 6 | 6.2 | 6.5 | 6.6 | 6.8 | 5.7 | 5.7 | 5.7 | 5.7 | 5.7 | 5.8 | 6.1 | 6.3 | 6.5 | 6.7 | 6.9 | 6 | 6 | 6 | 6 | 6 | 6.1 | 6.4 | 6.6 | 6.8 | 6.9 | 7.1 | 6.5 | 6.4 | 6.5 | 6.4 | 6.5 | 6.6 | 6.9 | 7 | 7.4 | 7.6 | 7.8 | 7.1 | 7.2 | 7.3 | 7.3 | 7.4 | 7.5 | 7.7 | 8 | 8.1 | 8.3 | 8.5 | 7.2 | 7.3 | 7.4 | 7.4 | 7.4 | 7.5 | 7.8 | 8.1 | 8.2 | 8.4 | 8.6 | 7.9 | 8 | 8.1 | 8.2 | 8.3 | 8.4 | 8.7 | 9 | 9.2 | 9.4 | 9.6 | 2.7 | 3.2 | 3.5 | 3.8 | 4.1 | 4.4 | 4.8 | 5.2 | 5.5 | 5.8 | 6.1 | 3.73e-06 | 1.16e-08 | -5.36e-12 | 8.04e-07 | 3.83e-10 | 0.213 | 1 | 1 | 1 | 2 | 1 | 1 | 1 |  |  |  | 698 | 746 | 629 | 667 | 0.98 |  | 68 | 83 | 61 | 62 | 64 | 65 | 66 | 67 | 68 | 69 | 70 | 70 | 71 | 71 | 72 | 73 | 74 | 75 | 76 | 77 | 78 | 79 | 80 |  | 100 |  | 682 | 58 | 120.9 | 46.5 | 0.301 | 95 | 1.32 | 5.47 | (370)/315 | 368/313 | -2.1 | 0.949 | 0.993 | 0.999 | 0.999 | 0.999 | 0.999 | 0.999 | 0.999 | 0.999 | 0.999 | 0.999 | 0.999 | 0.999 | 0.999 | 0.999 | 0.999 | 0.999 | 0.997 | 0.994 | 0.991 | 0.988 | 0.984 | 0.98 | 0.97 | 0.956 | 0.937 | 0.903 | 0.857 | 0.785 | 0.695 | 0.572 | 0.401 |  |  |  |  | 0.9 | 0.985 | 0.998 | 0.998 | 0.998 | 0.998 | 0.998 | 0.998 | 0.998 | 0.998 | 0.998 | 0.998 | 0.998 | 0.998 | 0.998 | 0.998 | 0.998 | 0.995 | 0.992 | 0.989 | 0.985 | 0.981 | 0.96 | 0.937 | 0.909 | 0.873 | 0.815 | 0.73 | 0.607 | 0.476 | 0.318 | 0.155 |  |  |  |  | PG RP | 227 | MA | H-ZLaF68A | 883408 | S-LAH58 | 883408 | H-ZLaF68B | 883408 | TAFD30 | 883408 | K-LaSFn17 | 883408 | N-LASF31A | 883408
| 144 | H-ZLaF68L | 883392 | 39.22 | 38.97 | 0.022515 | 0.022798 |  |  | 1.84942 | 1.85707 | 1.85859 | 1.8599 | 1.86519 | 1.86902 | 1.87265 | 1.87635 | 1.8774 | 1.87837 | 1.88281 | 1.883 | 1.88835 | 1.89887 | 1.90019 | 1.9117 | 1.9227 | 1.9422 | 3.43867274 | -0.0143248055 | 0.0349115425 | 0.0014530167 | -7.62581625e-05 | 7.4766879e-06 | 0.2954 | 0.2376 | 0.5698 | 0.2456 | 0.2347 | 0.5049 | -0.0013 | -0.0086 | 0.0005 | 0.0011 | 0.9 | 0.9 | 1 | 1.2 | 1.3 | 1.5 | 1.6 | 1.6 | 1.8 | 1.9 | 1.9 | 1.4 | 1.6 | 1.6 | 1.7 | 1.7 | 1.9 | 2.1 | 2.3 | 2.3 | 2.4 | 2.6 | 1.9 | 2 | 2.1 | 2.3 | 2.4 | 2.4 | 2.6 | 2.8 | 2.9 | 3 | 3.1 | 2 | 2 | 2.2 | 2.4 | 2.4 | 2.6 | 2.8 | 2.9 | 3 | 3.1 | 3.2 | 2.2 | 2.3 | 2.5 | 2.6 | 2.6 | 2.8 | 2.9 | 3 | 3.2 | 3.3 | 3.4 | 2.5 | 2.7 | 2.7 | 2.8 | 2.9 | 3 | 3.3 | 3.5 | 3.5 | 3.7 | 3.9 | 3.2 | 3.3 | 3.5 | 3.7 | 3.8 | 3.9 | 4.1 | 4.2 | 4.4 | 4.4 | 4.6 | 3.4 | 3.6 | 3.6 | 3.8 | 4.1 | 4.1 | 4.3 | 4.5 | 4.6 | 4.7 | 4.9 | 3.7 | 3.9 | 4 | 4.2 | 4.3 | 4.4 | 4.5 | 4.6 | 4.7 | 4.8 | 5.1 | 4.9 | 5 | 5.1 | 5.3 | 5.4 | 5.5 | 5.6 | 5.7 | 5.9 | 6.1 | 6.4 | -0.8 | -0.2 | 0.3 | 0.7 | 1 | 1.4 | 1.6 | 1.9 | 2.2 | 2.4 | 2.6 | -1.77e-06 | 1.42e-08 | -2.29e-11 | 1.13e-06 | 1.17e-10 | 0.138 | 1 | 1 | 1 | 2 | 1 | 1 |  |  |  |  | 720 | 748 | 673 | 703 | 0.78 |  | 71 | 83 | 63 | 65 | 67 | 68 | 69 | 70 | 71 | 72 | 73 | 73 | 74 | 75 | 76 | 77 | 78 | 79 | 80 | 81 | 82 | 84 | 85 |  | 124 |  | 700 | 74 | 124.4 | 46.7 | 0.333 | 125 | 0.93 | 5.12 | (380)/340 | 377/338 | -0.5 | 0.898 | 0.97 | 0.988 | 0.995 | 0.998 | 0.999 | 0.999 | 0.999 | 0.999 | 0.999 | 0.999 | 0.999 | 0.999 | 0.999 | 0.999 | 0.999 | 0.999 | 0.998 | 0.995 | 0.991 | 0.987 | 0.982 | 0.974 | 0.957 | 0.939 | 0.91 | 0.861 | 0.771 | 0.605 | 0.333 | [6 empty] | 0.807 | 0.94 | 0.976 | 0.991 | 0.996 | 0.998 | 0.998 | 0.998 | 0.998 | 0.998 | 0.998 | 0.998 | 0.998 | 0.998 | 0.998 | 0.998 | 0.998 | 0.996 | 0.99 | 0.983 | 0.975 | 0.964 | 0.949 | 0.915 | 0.881 | 0.828 | 0.741 | 0.594 | 0.366 | 0.111 | [6 empty] | PG RP | 155 | MA | H-ZLaF68L | 883392 |  |  | H-ZLaF68N | 883392
| 145 | H-ZLaF70 | 904313 | 31.32 | 31.08 | 0.028857 | 0.029295 | 1.84663 | 1.85408 | 1.86274 | 1.87166 | 1.87348 | 1.87504 | 1.88144 | 1.88615 | 1.89065 | 1.89526 | 1.89657 | 1.89781 | 1.90341 | 1.90366 | 1.91048 | 1.92412 | 1.92587 | 1.94128 | 1.95645 | 1.98472 | 3.48854243 | -0.0159982726 | 0.0428443509 | 0.00218903241 | -0.000115672643 | 1.78697063e-05 | 0.2911 | 0.2363 | 0.5947 | 0.242 | 0.2328 | 0.526 | -0.0002 | 0.0031 | 0.0088 | 0.0033 | 2.4 | 2.4 | 2.4 | 2.5 | 2.6 | 2.7 | 2.7 | 2.9 | 3.1 | 3.3 | 3.5 | 2.8 | 2.9 | 3.1 | 3.3 | 3.4 | 3.4 | 3.5 | 3.5 | 3.7 | 3.9 | 4 | 3.3 | 3.4 | 3.5 | 3.6 | 3.7 | 3.8 | 4 | 4.1 | 4.2 | 4.3 | 4.4 | 3.4 | 3.4 | 3.5 | 3.6 | 3.7 | 3.9 | 4 | 4.1 | 4.2 | 4.4 | 4.4 | 3.4 | 3.5 | 3.6 | 3.7 | 3.8 | 3.9 | 4.1 | 4.2 | 4.4 | 4.6 | 4.6 | 3.6 | 3.8 | 4 | 4.1 | 4.2 | 4.3 | 4.6 | 4.8 | 4.9 | 5.1 | 5.3 | 4 | 4.3 | 4.5 | 4.6 | 4.7 | 4.9 | 5.1 | 5.2 | 5.2 | 5.4 | 5.6 | 5.1 | 5.2 | 5.4 | 5.6 | 5.9 | 6.2 | 6.5 | 6.8 | 7 | 7.1 | 7.2 | 5.1 | 5.3 | 5.5 | 5.7 | 6 | 6.2 | 6.5 | 6.8 | 7 | 7.2 | 7.3 | 6.4 | 6.5 | 6.8 | 7.1 | 7.5 | 7.7 | 8 | 8.2 | 8.3 | 8.4 | 8.6 | 0.3 | 0.9 | 1.4 | 1.8 | 2.1 | 2.4 | 2.8 | 3.1 | 3.4 | 3.7 | 3.8 | 6.13e-07 | 1.29e-08 | -2.38e-11 | 7.62e-07 | 6.31e-10 | 0.284 | 1 | 2 | 1 | 2 | 1 | 1 | 1 |  |  |  | 679 | 707 | 595 | 643 | 1.04 |  | 66 | 82 | 59 | 61 | 62 | 64 | 65 | 66 | 66 | 67 | 68 | 68 | 69 | 70 | 70 | 71 | 71 | 73 | 74 | 75 | 76 | 77 | 77 |  | 185 |  | 640 | 80 | 117.6 | 45.6 | 0.288 | 63 | 2.01 | 4.54 | (405)/360 | 392/360 | -0.8 | 0.904 | 0.979 | 0.998 | 0.998 | 0.998 | 0.998 | 0.998 | 0.998 | 0.998 | 0.998 | 0.998 | 0.998 | 0.998 | 0.998 | 0.998 | 0.998 | 0.998 | 0.996 | 0.99 | 0.984 | 0.977 | 0.968 | 0.95 | 0.914 | 0.874 | 0.79 | 0.591 | 0.229 | [8 empty] | 0.817 | 0.958 | 0.996 | 0.996 | 0.996 | 0.996 | 0.996 | 0.996 | 0.996 | 0.996 | 0.996 | 0.996 | 0.996 | 0.996 | 0.996 | 0.996 | 0.996 | 0.994 | 0.984 | 0.977 | 0.969 | 0.954 | 0.927 | 0.859 | 0.784 | 0.635 | 0.348 | 0.053 | [8 empty] | PG RP | 60 | MA | H-ZLaF70 | 904313 | S-LAH95 | 904313 | H-ZLaF75A | 904313 | TAFD25 | 904313 |  |  | N-LASF46A | 904313
★★★ | 146 | H-ZLaF70GT | 904313 | 31.32 | 31.08 | 0.028857 | 0.029295 | 1.84663 | 1.85408 | 1.86274 | 1.87166 | 1.87348 | 1.87504 | 1.88144 | 1.88615 | 1.89065 | 1.89526 | 1.89657 | 1.89781 | 1.90341 | 1.90366 | 1.91048 | 1.92412 | 1.92587 | 1.94128 | 1.95645 | 1.98472 | 3.48854243 | -0.0159982726 | 0.0428443509 | 0.00218903241 | -0.000115672643 | 1.78697063e-05 | 0.2911 | 0.2363 | 0.5947 | 0.242 | 0.2328 | 0.526 | -0.0002 | 0.0031 | 0.0088 | 0.0033 | 2.4 | 2.4 | 2.4 | 2.5 | 2.6 | 2.7 | 2.7 | 2.9 | 3.1 | 3.3 | 3.5 | 2.8 | 2.9 | 3.1 | 3.3 | 3.4 | 3.4 | 3.5 | 3.5 | 3.7 | 3.9 | 4 | 3.3 | 3.4 | 3.5 | 3.6 | 3.7 | 3.8 | 4 | 4.1 | 4.2 | 4.3 | 4.4 | 3.4 | 3.4 | 3.5 | 3.6 | 3.7 | 3.9 | 4 | 4.1 | 4.2 | 4.4 | 4.4 | 3.4 | 3.5 | 3.6 | 3.7 | 3.8 | 3.9 | 4.1 | 4.2 | 4.4 | 4.6 | 4.6 | 3.6 | 3.8 | 4 | 4.1 | 4.2 | 4.3 | 4.6 | 4.8 | 4.9 | 5.1 | 5.3 | 4 | 4.3 | 4.5 | 4.6 | 4.7 | 4.9 | 5.1 | 5.2 | 5.2 | 5.4 | 5.6 | 5.1 | 5.2 | 5.4 | 5.6 | 5.9 | 6.2 | 6.5 | 6.8 | 7 | 7.1 | 7.2 | 5.1 | 5.3 | 5.5 | 5.7 | 6 | 6.2 | 6.5 | 6.8 | 7 | 7.2 | 7.3 | 6.4 | 6.5 | 6.8 | 7.1 | 7.5 | 7.7 | 8 | 8.2 | 8.3 | 8.4 | 8.6 | 0.3 | 0.9 | 1.4 | 1.8 | 2.1 | 2.4 | 2.8 | 3.1 | 3.4 | 3.7 | 3.8 | 6.13e-07 | 1.29e-08 | -2.38e-11 | 7.62e-07 | 6.31e-10 | 0.284 | 1 | 2 | 1 | 2 | 1 | 1 | 1 |  |  |  | 679 | 707 | 595 | 643 | 1.04 |  | 66 | 82 | 59 | 61 | 62 | 64 | 65 | 66 | 66 | 67 | 68 | 68 | 69 | 70 | 70 | 71 | 71 | 73 | 74 | 75 | 76 | 77 | 77 |  | 185 |  | 640 | 80 | 117.6 | 45.6 | 0.288 | 63 | 2.01 | 4.54 | (395)/361 | 389/360 | -0.4 | 0.867 | 0.947 | 0.982 | 0.992 | 0.997 | 0.998 | 0.999 | 0.999 | 0.999 | 0.999 | 0.999 | 0.999 | 0.999 | 0.999 | 0.999 | 0.999 | 0.998 | 0.997 | 0.994 | 0.991 | 0.987 | 0.982 | 0.971 | 0.941 | 0.904 | 0.817 | 0.611 | 0.268 | [8 empty] | 0.751 | 0.897 | 0.964 | 0.984 | 0.995 | 0.996 | 0.997 | 0.998 | 0.998 | 0.998 | 0.998 | 0.998 | 0.998 | 0.998 | 0.998 | 0.998 | 0.997 | 0.995 | 0.988 | 0.983 | 0.975 | 0.964 | 0.942 | 0.886 | 0.817 | 0.668 | 0.374 | 0.073 | [8 empty] | PG RP | 68 | MA | H-ZLaF70GT | 904313
★★★ | 147 | H-ZLaF70B | 904313 | 31.32 | 31.08 | 0.028857 | 0.029295 |  |  |  | 1.87171 | 1.87351 | 1.87507 | 1.88146 | 1.88615 | 1.89064 | 1.89526 | 1.89657 | 1.89779 | 1.9034 | 1.90366 | 1.91048 | 1.92412 | 1.92587 | 1.94134 | 1.95653 | 1.98473 | 3.48732094 | -0.0153300569 | 0.0438552114 | 0.00176295737 | -3.48293322e-05 | 1.26414315e-05 | 0.2911 | 0.2363 | 0.5967 | 0.242 | 0.2328 | 0.5281 | -0.0002 | 0.0052 | 0.0078 | 0.0027 | 1 | 1 | 1.2 | 1.2 | 1.2 | 1.3 | 1.5 | 1.6 | 1.7 | 1.8 | 1.9 | 1.2 | 1.3 | 1.4 | 1.6 | 1.7 | 1.8 | 2 | 2.1 | 2.2 | 2.4 | 2.6 | 1.6 | 1.7 | 1.8 | 2 | 2.1 | 2.1 | 2.4 | 2.4 | 2.5 | 2.7 | 2.9 | 1.7 | 1.8 | 1.9 | 2.1 | 2.2 | 2.2 | 2.5 | 2.6 | 2.6 | 2.7 | 3 | 1.8 | 1.9 | 2 | 2.2 | 2.3 | 2.4 | 2.6 | 2.7 | 2.7 | 2.9 | 3.2 | 1.9 | 2.2 | 2.4 | 2.5 | 2.7 | 2.8 | 3 | 3.2 | 3.4 | 3.4 | 3.6 | 2.3 | 2.6 | 2.7 | 2.9 | 3.1 | 3.3 | 3.5 | 3.6 | 3.7 | 3.8 | 4 | 2.5 | 2.9 | 3 | 3.1 | 3.3 | 3.5 | 3.8 | 3.9 | 4 | 4.1 | 4.3 | 2.6 | 2.9 | 3.1 | 3.2 | 3.4 | 3.6 | 3.9 | 4 | 4.1 | 4.2 | 4.4 | 5.2 | 5.4 | 5.5 | 5.8 | 6 | 6.1 | 6.5 | 6.7 | 6.9 | 7.1 | 7.4 | -1.3 | -0.7 | -0.2 | 0.3 | 0.6 | 0.9 | 1.3 | 1.5 | 1.7 | 2 | 2.3 | -5.63e-07 | 1.42e-08 | -2.54e-11 | 2.54e-07 | 1.45e-10 | 0.385 | 1 | 1 | 1 | 2 | 1 | 1 | 1 |  |  |  | 684 | 708 | 560 | 648 | 0.91 |  | 68 | 85 | 62 | 63 | 64 | 65 | 67 | 68 | 68 | 70 | 70 | 71 | 73 | 73 | 74 | 75 | 76 | 76 | 79 | 79 | 80 | 81 | 83 | 183 | 181 | 185 | 690 | 131 | 121.8 | 46.7 | 0.302 | 99 | 1.2 | 4.53 | (405)/365 | 398/361 | -0.9 | 0.871 | 0.959 | 0.983 | 0.994 | 0.998 | 0.999 | 0.999 | 0.999 | 0.999 | 0.999 | 0.999 | 0.999 | 0.999 | 0.999 | 0.999 | 0.999 | 0.999 | 0.998 | 0.993 | 0.99 | 0.984 | 0.974 | 0.954 | 0.901 | 0.839 | 0.713 | 0.471 | 0.16 | [8 empty] | 0.758 | 0.919 | 0.966 | 0.988 | 0.996 | 0.998 | 0.998 | 0.998 | 0.998 | 0.998 | 0.998 | 0.998 | 0.998 | 0.998 | 0.998 | 0.998 | 0.997 | 0.995 | 0.986 | 0.98 | 0.969 | 0.949 | 0.91 | 0.812 | 0.704 | 0.508 | 0.222 | 0.026 | [8 empty] | PG RP | 55 | MA | H-ZLaF70B | 904313 | S-LAH95 | 904313 | H-ZLaF75A | 904313 | TAFD25L | 904313 |  |  | N-LASF46A | 904313
★★★ | 148 | H-ZLaF72 | 911353 | 35.25 | 35.01 | 0.025839 | 0.026194 | 1.85959 | 1.86612 | 1.87377 | 1.88177 | 1.88343 | 1.88484 | 1.89068 | 1.89497 | 1.89905 | 1.90323 | 1.90443 | 1.90554 | 1.9106 | 1.91082 | 1.91695 | 1.92907 | 1.93062 | 1.94415 | 1.9572 | 1.98078 | 3.52587871 | -0.0139436897 | 0.040903752 | 0.00138553859 | -1.74895373e-05 | 6.86910964e-06 | 0.2937 | 0.2372 | 0.5836 | 0.2439 | 0.234 | 0.5165 | -0.0017 | -0.0014 | 0.0008 | 0.0007 | 4.5 | 4.5 | 4.6 | 4.6 | 4.7 | 4.7 | 4.7 | 4.7 | 4.8 | 4.8 | 4.8 | 4.9 | 4.9 | 4.9 | 5.1 | 5.3 | 5.3 | 5.4 | 5.4 | 5.5 | 5.6 | 5.7 | 5.3 | 5.4 | 5.6 | 5.7 | 5.9 | 6.1 | 6.1 | 6.1 | 6.1 | 6.2 | 6.2 | 5.3 | 5.5 | 5.7 | 5.8 | 6 | 6.1 | 6.1 | 6.1 | 6.1 | 6.2 | 6.2 | 5.4 | 5.6 | 5.8 | 6.1 | 6.2 | 6.2 | 6.2 | 6.2 | 6.2 | 6.2 | 6.2 | 5.7 | 5.9 | 6.1 | 6.1 | 6.3 | 6.5 | 6.6 | 6.7 | 6.6 | 6.6 | 6.7 | 6.3 | 6.5 | 6.6 | 6.6 | 6.7 | 7 | 7.1 | 7.2 | 7.2 | 7.3 | 7.4 | 7.3 | 7.5 | 7.6 | 7.7 | 7.8 | 7.9 | 8.1 | 8.2 | 8.3 | 8.4 | 8.4 | 7.4 | 7.5 | 7.7 | 7.8 | 7.9 | 8 | 8.3 | 8.4 | 8.4 | 8.4 | 8.4 | 8.4 | 8.5 | 8.8 | 8.9 | 9.1 | 9.3 | 9.5 | 9.6 | 9.7 | 9.7 | 9.9 | 2.3 | 3 | 3.6 | 4.2 | 4.5 | 4.7 | 4.9 | 5 | 5.2 | 5.3 | 5.4 | 3.5e-06 | 1.24e-08 | -3.24e-11 | 8.61e-07 | 4.14e-10 | 0.243 | 1 | 1 | 1 | 1 | 1 | 1 | 1 |  |  |  | 707 | 763 | 655 | 680 | 1.14 |  | 67 | 83 | 58 | 61 | 63 | 64 | 65 | 66 | 67 | 68 | 69 | 69 | 70 | 70 | 71 | 71 | 72 | 73 | 74 | 75 | 76 | 78 | 79 |  | 140 |  | 663 | 74 | 127.8 | 48 | 0.333 | 77 | 1.41 | 4.88 | (400)/350 | 393/350 | -0.9 | 0.931 | 0.987 | 0.997 | 0.997 | 0.997 | 0.997 | 0.997 | 0.997 | 0.997 | 0.997 | 0.997 | 0.997 | 0.997 | 0.997 | 0.997 | 0.997 | 0.997 | 0.992 | 0.983 | 0.98 | 0.974 | 0.966 | 0.955 | 0.921 | 0.886 | 0.828 | 0.721 | 0.517 | 0.205 | [7 empty] | 0.867 | 0.974 | 0.994 | 0.994 | 0.994 | 0.994 | 0.994 | 0.994 | 0.994 | 0.994 | 0.994 | 0.994 | 0.994 | 0.994 | 0.994 | 0.994 | 0.994 | 0.987 | 0.969 | 0.96 | 0.948 | 0.931 | 0.904 | 0.837 | 0.773 | 0.673 | 0.51 | 0.261 | 0.041 | [7 empty] | PG RP | 92 | MA | H-ZLaF72 | 911353 | (S-LAH93) | 905350 | H-ZLaF4LA | 911353 | TAFD35L | 911353 | K-LaSFn23 | 911352
★★★ | 149 | H-ZLaF72A | 911353 | 35.25 | 35.01 | 0.025839 | 0.026194 |  |  |  | 1.88174 | 1.8834 | 1.88483 | 1.8907 | 1.89498 | 1.89906 | 1.90323 | 1.90443 | 1.90554 | 1.9106 | 1.91082 | 1.91695 | 1.92907 | 1.93062 | 1.94415 | 1.95722 | 1.98087 | 3.52696534 | -0.0146159641 | 0.040335395 | 0.0015200593 | -3.40993875e-05 | 7.83574753e-06 | 0.2937 | 0.2372 | 0.5836 | 0.2439 | 0.234 | 0.5165 | -0.0017 | -0.0014 | 0.0012 | -0.0001 | 2.7 | 2.8 | 2.8 | 2.8 | 2.9 | 3 | 3.1 | 3.1 | 3.2 | 3.3 | 3.4 | 3.1 | 3.2 | 3.4 | 3.5 | 3.7 | 3.9 | 4.1 | 6 | 4 | 4.1 | 4.3 | 3.6 | 3.8 | 3.8 | 3.8 | 3.9 | 4.1 | 4.2 | 4.4 | 4.6 | 4.7 | 4.8 | 3.7 | 3.9 | 4 | 4 | 4.1 | 4.3 | 4.4 | 4.6 | 4.9 | 5.1 | 5.2 | 3.8 | 4 | 4.2 | 4.2 | 4.3 | 4.5 | 4.6 | 4.8 | 5.1 | 5.4 | 5.5 | 4 | 4.2 | 4.4 | 4.6 | 4.7 | 4.9 | 5.1 | 5.3 | 5.4 | 5.6 | 5.8 | 4.4 | 4.6 | 4.8 | 5.1 | 5.2 | 5.4 | 5.5 | 5.6 | 5.6 | 5.8 | 5.9 | 4.8 | 5 | 5.2 | 5.3 | 5.4 | 5.7 | 5.9 | 5.9 | 6.1 | 6.3 | 6.5 | 5.1 | 5.2 | 5.3 | 5.5 | 5.6 | 5.9 | 6.1 | 6.3 | 6.4 | 6.5 | 6.6 | 6.2 | 6.4 | 6.6 | 6.9 | 7.2 | 7.4 | 7.7 | 7.8 | 8.1 | 8.3 | 8.5 | 0.7 | 1.4 | 2 | 2.3 | 2.6 | 3 | 3.3 | 3.6 | 4.1 | 4.5 | 4.7 | 1.2e-06 | 1.3e-08 | -2.28e-11 | 7.8e-07 | 5.81e-10 | 0.231 | 1 | 1 | 1 | 1 | 1 | 1 | 1 |  |  |  | 714 | 760 | 657 | 682 | 0.96 |  | 68 | 83 | 60 | 62 | 64 | 65 | 67 | 68 | 68 | 69 | 70 | 71 | 72 | 73 | 73 | 74 | 75 | 75 | 76 | 77 | 78 | 79 | 79 |  | 145 |  | 676 | 67 | 125.6 | 48 | 0.304 | 125 | 1.02 | 4.82 | (400)/355 | 392/351 | -1.3 | 0.709 | 0.908 | 0.959 | 0.988 | 0.995 | 0.999 | 0.999 | 0.999 | 0.999 | 0.999 | 0.999 | 0.999 | 0.999 | 0.999 | 0.999 | 0.999 | 0.999 | 0.998 | 0.993 | 0.989 | 0.984 | 0.976 | 0.96 | 0.925 | 0.89 | 0.827 | 0.711 | 0.495 | 0.195 | [7 empty] | 0.502 | 0.824 | 0.919 | 0.977 | 0.99 | 0.998 | 0.998 | 0.998 | 0.998 | 0.998 | 0.998 | 0.998 | 0.998 | 0.998 | 0.998 | 0.998 | 0.998 | 0.996 | 0.986 | 0.979 | 0.968 | 0.952 | 0.922 | 0.856 | 0.792 | 0.684 | 0.506 | 0.245 | 0.038 | [7 empty] | PG RP | 59 | MA | H-ZLaF72A | 911353 | (S-LAH93) | 905350 | H-ZLaF4LB | 911353 | TAFD35 | 911353 | K-LaSFn23 | 911352
| 150 | H-ZLaF75 | 950294 | 29.37 | 29.15 | 0.03235 | 0.032852 | 1.88995 | 1.89709 | 1.90559 | 1.91477 | 1.9167 | 1.91837 | 1.92534 | 1.93052 | 1.9355 | 1.94063 | 1.94209 | 1.94347 | 1.94973 | 1.95 | 1.95764 | 1.97298 | 1.97494 | 1.99236 | 2.00958 | 2.04179 | 3.64549592 | -0.015320014 | 0.0496183427 | 0.00232042227 | -9.17626876e-05 | 1.92554151e-05 | 0.2896 | 0.2362 | 0.5991 | 0.2408 | 0.2326 | 0.5303 | 0.0002 | 0.0043 | 0.0057 | 0.0018 | 4.6 | 4.6 | 4.6 | 4.6 | 4.7 | 4.7 | 4.7 | 4.8 | 4.8 | 4.9 | 4.9 | 5.2 | 5.2 | 5.3 | 5.3 | 5.4 | 5.5 | 5.6 | 5.7 | 5.7 | 5.8 | 5.9 | 5.6 | 5.6 | 5.7 | 5.8 | 5.9 | 5.9 | 5.9 | 6.1 | 6.2 | 6.3 | 6.3 | 5.6 | 5.7 | 5.8 | 5.9 | 6 | 6 | 6 | 6.2 | 6.3 | 6.4 | 6.4 | 5.7 | 5.8 | 5.9 | 5.9 | 6 | 6 | 6.1 | 6.2 | 6.3 | 6.4 | 6.5 | 6 | 6.1 | 6.2 | 6.2 | 6.3 | 6.3 | 6.4 | 6.5 | 6.6 | 6.7 | 6.8 | 6.6 | 6.7 | 6.8 | 6.9 | 7 | 7.1 | 7.1 | 7.2 | 7.3 | 7.4 | 7.5 | 7.7 | 7.9 | 8.1 | 8.2 | 8.3 | 8.4 | 8.5 | 8.6 | 8.7 | 8.8 | 8.9 | 7.8 | 8 | 8.2 | 8.3 | 8.4 | 8.5 | 8.6 | 8.7 | 8.8 | 8.9 | 9 | 9.1 | 9.2 | 9.3 | 9.5 | 9.7 | 9.8 | 10.1 | 10.2 | 10.4 | 10.5 | 10.7 | 2.6 | 3.2 | 3.7 | 4 | 4.3 | 4.5 | 4.8 | 5 | 5.2 | 5.4 | 5.6 | 3.47e-06 | 1.08e-08 | -2.35e-11 | 7.66e-07 | 4.26e-10 | 0.284 | 1 | 1 | 1 | 1 | 1 | 1 |  |  |  |  | 677 | 714 | 617 | 653 | 1.05 |  | 68 | 83 | 61 | 64 | 65 | 66 | 67 | 68 | 69 | 69 | 70 | 71 | 71 | 72 | 72 | 73 | 74 | 75 | 76 | 77 | 78 | 79 | 80 |  | 185 |  | 625 | 66 | 120 | 45.7 | 0.314 | 61 | 1.25 | 4.77 | (430)/370 | 426/370 | -2.4 | 0.926 | 0.976 | 0.983 | 0.996 | 0.996 | 0.996 | 0.996 | 0.996 | 0.996 | 0.996 | 0.996 | 0.996 | 0.996 | 0.996 | 0.996 | 0.996 | 0.996 | 0.991 | 0.981 | 0.968 | 0.953 | 0.929 | 0.87 | 0.73 | 0.604 | 0.426 | 0.212 | 0.165 | [8 empty] | 0.857 | 0.953 | 0.966 | 0.992 | 0.992 | 0.992 | 0.992 | 0.992 | 0.992 | 0.992 | 0.992 | 0.992 | 0.992 | 0.992 | 0.992 | 0.992 | 0.992 | 0.982 | 0.962 | 0.937 | 0.908 | 0.863 | 0.757 | 0.533 | 0.365 | 0.181 | 0.045 | 0.027 | [8 empty] | PG RP | 175 | B | H-ZLaF75 | 950294 | [8 empty] | (N-LASF55) | 954306
★★★ | 151 | H-ZLaF76A | 850301 | 30.06 | 29.84 | 0.028285 | 0.028715 |  |  |  | 1.81918 | 1.82091 | 1.82239 | 1.82855 | 1.83308 | 1.83743 | 1.84192 | 1.8432 | 1.84441 | 1.84988 | 1.85013 | 1.85681 | 1.87021 | 1.87192 | 1.88716 | 1.90224 | 1.9306 | 3.29574422 | -0.0145780001 | 0.0391228442 | 0.00260140747 | -0.000183898297 | 2.23647491e-05 | 0.2903 | 0.2362 | 0.5993 | 0.2413 | 0.2326 | 0.5307 | 0.0001 | 0.0056 | 0.0047 | 0.0001 | 1.6 | 1.6 | 1.8 | 1.8 | 1.9 | 2.1 | 2.2 | 2.3 | 2.5 | 2.6 | 2.7 | 1.9 | 2.2 | 2.4 | 2.5 | 2.6 | 2.7 | 2.8 | 2.9 | 3.1 | 3.3 | 3.5 | 2.4 | 2.6 | 2.6 | 2.8 | 2.9 | 2.9 | 3 | 3.2 | 3.4 | 3.6 | 3.8 | 2.5 | 2.7 | 2.8 | 2.9 | 3 | 3.1 | 3.3 | 3.5 | 3.6 | 3.8 | 4.1 | 2.7 | 2.9 | 3 | 3.1 | 3.3 | 3.4 | 3.6 | 3.8 | 4 | 4.2 | 4.4 | 2.9 | 3.1 | 3.2 | 3.3 | 3.5 | 3.7 | 4 | 4.2 | 4.3 | 4.5 | 4.6 | 3.5 | 3.6 | 3.8 | 3.9 | 4.1 | 4.2 | 4.4 | 4.5 | 4.8 | 5 | 5.1 | 3.7 | 3.9 | 4 | 4.1 | 4.2 | 4.4 | 4.7 | 4.9 | 5.1 | 5.3 | 5.5 | 3.9 | 4.1 | 4.3 | 4.5 | 4.6 | 4.7 | 5 | 5.1 | 5.3 | 5.6 | 5.8 | 5.8 | 6.2 | 6.5 | 6.8 | 7.1 | 7.3 | 7.6 | 7.8 | 8 | 8.2 | 8.4 | -0.3 | 0.4 | 0.9 | 1.3 | 1.7 | 2 | 2.3 | 2.7 | 3 | 3.3 | 3.5 | 4.46e-07 | 1.46e-08 | -2.16e-11 | 3.92e-07 | 2.47e-10 | 0.36 | 1 | 1 | 1 | 2 | 1 | 1 | 1 |  |  |  | 633 | 682 | 570 | 606 | 0.94 |  | 72 | 88 | 65 | 67 | 67 | 68 | 70 | 71 | 71 | 73 | 75 | 76 | 77 | 78 | 78 | 81 | 82 | 84 | 85 | 86 | 88 | 88 | 89 |  | 205 |  | 558 | 188 | 122 | 47 | 0.297 |  | 1.93 | 4.06 | (405)/360 | 394/361 | 0 | 0.891 | 0.956 | 0.982 | 0.991 | 0.996 | 0.997 | 0.999 | 0.999 | 0.999 | 0.999 | 0.999 | 0.999 | 0.999 | 0.999 | 0.999 | 0.999 | 0.997 | 0.996 | 0.991 | 0.987 | 0.982 | 0.974 | 0.957 | 0.919 | 0.876 | 0.789 | 0.577 | 0.252 | [8 empty] | 0.793 | 0.914 | 0.965 | 0.983 | 0.993 | 0.994 | 0.998 | 0.998 | 0.998 | 0.998 | 0.998 | 0.998 | 0.998 | 0.998 | 0.998 | 0.997 | 0.995 | 0.992 | 0.982 | 0.974 | 0.964 | 0.948 | 0.916 | 0.844 | 0.768 | 0.622 | 0.333 | 0.063 | [8 empty] | PG RP | 73 | MA | H-ZLaF76A | 850301 | S-NBH57 | 850300 | H-ZLaF76 | 850301 |  |  |  |  | (N-LASF9) | 850322
★★★ | 152 | H-ZLaF77A | 954323 | 32.32 | 32.09 | 0.029506 | 0.02994 | 1.89738 | 1.90433 | 1.9125 | 1.92116 | 1.92298 | 1.92453 | 1.93102 | 1.93582 | 1.94042 | 1.94514 | 1.94649 | 1.94775 | 1.95349 | 1.95375 | 1.96073 | 1.97465 | 1.97643 | 1.99207 | 2.00732 | 2.03539 | 3.67292754 | -0.0150437161 | 0.0455746485 | 0.00228731957 | -0.000121744297 | 1.65263211e-05 | 0.2918 | 0.2366 | 0.5904 | 0.2425 | 0.2331 | 0.5224 | -0.0006 | 0.0005 | 0.0018 | 0.0006 | 3.1 | 3.2 | 3.4 | 3.4 | 3.4 | 3.5 | 3.6 | 3.7 | 3.7 | 3.9 | 4 | 3.8 | 3.9 | 3.9 | 3.9 | 4 | 4.1 | 4.3 | 4.4 | 4.5 | 4.6 | 4.7 | 4.2 | 4.4 | 4.4 | 4.5 | 4.6 | 4.7 | 4.9 | 5 | 5.1 | 5.2 | 5.3 | 4.3 | 4.5 | 4.5 | 4.6 | 4.7 | 4.8 | 5 | 5.1 | 5.2 | 5.3 | 5.4 | 4.4 | 4.6 | 4.7 | 4.7 | 4.8 | 4.9 | 5.1 | 5.2 | 5.3 | 5.4 | 5.5 | 4.9 | 5 | 5.1 | 5.2 | 5.3 | 5.4 | 5.6 | 5.7 | 5.9 | 6.1 | 6.3 | 5.2 | 5.4 | 5.6 | 5.7 | 5.9 | 6.1 | 6.3 | 6.6 | 6.8 | 7 | 7.2 | 6.1 | 6.4 | 6.7 | 6.8 | 7 | 7.2 | 7.5 | 7.7 | 7.9 | 8.1 | 8.3 | 6.2 | 6.5 | 6.8 | 6.9 | 7.1 | 7.3 | 7.6 | 7.8 | 8 | 8.2 | 8.4 | 7.4 | 7.6 | 7.9 | 8.2 | 8.6 | 8.8 | 9.2 | 9.5 | 9.7 | 9.9 | 10.1 | 1.3 | 2 | 2.4 | 2.8 | 3.1 | 3.4 | 3.8 | 4 | 4.2 | 4.4 | 4.6 | 1.46e-06 | 1.08e-08 | -2.27e-11 | 9.17e-07 | 1.02e-09 | 0.253 | 1 | 1 | 1 | 1 | 1 | 1 | 1 |  |  |  | 723 | 763 | 680 | 716 | 1.01 |  | 70 | 87 | 61 | 64 | 65 | 67 | 69 | 70 | 71 | 72 | 73 | 74 | 74 | 75 | 75 | 76 | 76 | 77 | 78 | 80 | 81 | 82 | 83 |  | 131 |  | 730 | 61 | 128.5 | 49.5 | 0.297 | 61 | 0.79 | 4.94 | (405)/355 | 390/352 | -1.3 | 0.917 | 0.976 | 0.989 | 0.996 | 0.999 | 0.999 | 0.999 | 0.999 | 0.999 | 0.999 | 0.999 | 0.999 | 0.999 | 0.999 | 0.999 | 0.999 | 0.999 | 0.998 | 0.993 | 0.989 | 0.983 | 0.976 | 0.963 | 0.927 | 0.894 | 0.825 | 0.686 | 0.424 | 0.141 | [7 empty] | 0.84 | 0.952 | 0.979 | 0.993 | 0.998 | 0.999 | 0.999 | 0.999 | 0.999 | 0.999 | 0.999 | 0.999 | 0.999 | 0.999 | 0.999 | 0.998 | 0.998 | 0.996 | 0.986 | 0.978 | 0.967 | 0.953 | 0.927 | 0.86 | 0.8 | 0.68 | 0.47 | 0.18 | 0.02 | [7 empty] | PG RP | 91 | MA | H-ZLaF77A | 954323 | S-LAH98 | 954323 | H-ZLaF89LA | 954323 | TAFD45L | 954323 |  |  | (N-LASF55) | 954306
| 153 | H-ZLaF78 | 901371 | 37.1 | 36.88 | 0.02428 | 0.02458 | 1.85201 | 1.85828 | 1.86561 | 1.87323 | 1.8748 | 1.87614 | 1.88167 | 1.88573 | 1.88958 | 1.89352 | 1.89465 | 1.89571 | 1.90048 | 1.90069 | 1.90645 | 1.9178 | 1.91923 | 1.93177 | 1.94382 | 1.96535 | 3.49532543 | -0.0133990335 | 0.0379713413 | 0.00156188624 | -7.42686015e-05 | 8.65884802e-06 | 0.2953 | 0.2372 | 0.5754 | 0.2457 | 0.2343 | 0.5102 | -0.0023 | -0.0066 | -0.0041 | -0.0014 | 4.8 | 4.9 | 4.9 | 5 | 5 | 5 | 5.1 | 5.1 | 5.2 | 5.3 | 5.4 | 5 | 5.1 | 5.2 | 5.4 | 5.5 | 5.6 | 5.7 | 5.8 | 5.9 | 6 | 6 | 5.2 | 5.4 | 5.5 | 5.7 | 5.9 | 6.1 | 6.2 | 6.2 | 6.3 | 6.4 | 6.4 | 5.3 | 5.5 | 5.7 | 5.9 | 5.9 | 6.1 | 6.2 | 6.3 | 6.4 | 6.5 | 6.5 | 5.5 | 5.8 | 5.9 | 6 | 6.1 | 6.2 | 6.3 | 6.5 | 6.7 | 6.8 | 6.8 | 5.7 | 6 | 6.2 | 6.4 | 6.4 | 6.5 | 6.6 | 6.8 | 6.8 | 6.9 | 7 | 6.2 | 6.3 | 6.4 | 6.4 | 6.5 | 6.8 | 7 | 7.2 | 7.3 | 7.4 | 7.5 | 6.9 | 7.1 | 7.4 | 7.6 | 7.8 | 8 | 8.3 | 8.4 | 8.5 | 8.6 | 8.7 | 7 | 7.3 | 7.4 | 7.6 | 7.8 | 8 | 8.3 | 8.4 | 8.5 | 8.6 | 8.7 | 8.2 | 8.4 | 8.7 | 8.9 | 9.1 | 9.2 | 9.4 | 9.7 | 9.8 | 10 | 10.2 | 2.4 | 3.2 | 3.7 | 4.1 | 4.5 | 4.7 | 5 | 5.4 | 5.7 | 5.9 | 6 | 4.25e-06 | 1.31e-08 | -2.92e-11 | 6.05e-07 | 4.73e-10 | 0.292 | 1 | 1 | 1 | 2 | 1 | 1 |  |  |  |  | 690 | 732 | 625 | 663 | 0.75 |  | 65 | 84 | 58 | 60 | 61 | 63 | 64 | 65 | 66 | 67 | 68 | 68 | 69 | 69 | 70 | 71 | 72 | 73 | 74 | 75 | 76 | 77 | 78 |  | 115 |  | 670 | 72 | 121.8 | 46.7 | 0.303 | 94 | 1.2 | 5.05 | (390)/345 | 389/343 | -1.3 | 0.943 | 0.987 | 0.998 | 0.998 | 0.998 | 0.998 | 0.998 | 0.998 | 0.998 | 0.998 | 0.998 | 0.998 | 0.998 | 0.998 | 0.998 | 0.998 | 0.998 | 0.995 | 0.991 | 0.987 | 0.98 | 0.97 | 0.958 | 0.927 | 0.898 | 0.845 | 0.775 | 0.652 | 0.429 | 0.133 | [6 empty] | 0.89 | 0.974 | 0.996 | 0.997 | 0.997 | 0.997 | 0.997 | 0.997 | 0.997 | 0.997 | 0.997 | 0.997 | 0.997 | 0.996 | 0.996 | 0.996 | 0.996 | 0.992 | 0.984 | 0.975 | 0.962 | 0.948 | 0.917 | 0.86 | 0.806 | 0.723 | 0.611 | 0.439 | 0.194 | 0.03 | [6 empty] | PG RP | 135 | B | H-ZLaF78 | 901371 |  |  | H-ZLaF78B | 901371 | TAFD37A | 900374
| 154 | H-ZLaF79 | 921240 | 23.96 | 23.77 | 0.038453 | 0.039142 | 1.8555 | 1.86269 | 1.87136 | 1.88103 | 1.88312 | 1.88494 | 1.89268 | 1.89855 | 1.90425 | 1.9102 | 1.91191 | 1.91351 | 1.92086 | 1.92119 | 1.93024 | 1.94865 | 1.95105 | 1.97243 | 1.99406 | 2.03605 | 3.51411868 | -0.0149702982 | 0.051699969 | 0.0045348201 | -0.000371738355 | 4.63319189e-05 | 0.2858 | 0.2354 | 0.6184 | 0.2371 | 0.2312 | 0.5462 | 0.0018 | 0.0146 | 0.0007 | -0.0023 | 0.2 | 0.5 | 0.7 | 1 | 1.2 | 1.3 | 1.4 | 1.5 | 1.6 | 1.8 | 2.1 | 0.6 | 0.9 | 1.2 | 1.5 | 1.8 | 2 | 2.2 | 2.4 | 2.5 | 2.7 | 3.1 | 1 | 1.4 | 1.5 | 1.8 | 2.1 | 2.2 | 2.5 | 2.6 | 2.9 | 3.1 | 3.5 | 1.2 | 1.5 | 1.6 | 1.9 | 2.2 | 2.3 | 2.6 | 2.8 | 3.1 | 3.2 | 3.6 | 1.4 | 1.6 | 1.7 | 2 | 2.3 | 2.5 | 2.8 | 3 | 3.2 | 3.3 | 3.7 | 1.6 | 1.8 | 2.2 | 2.4 | 2.6 | 2.7 | 3.1 | 3.2 | 3.4 | 3.8 | 4.1 | 1.9 | 2.3 | 2.7 | 3 | 3.3 | 3.5 | 3.7 | 3.8 | 4.2 | 4.4 | 4.7 | 2.4 | 2.7 | 3 | 3.2 | 3.5 | 3.8 | 3.9 | 4.3 | 4.6 | 4.8 | 5.1 | 2.6 | 2.9 | 3.1 | 3.3 | 3.6 | 3.8 | 4 | 4.4 | 4.7 | 4.9 | 5.2 | 3.9 | 4.3 | 4.6 | 4.8 | 5.3 | 5.7 | 5.9 | 6.1 | 6.3 | 6.7 | 7.1 | -1.7 | -1 | -0.5 | 0.1 | 0.6 | 1 | 1.5 | 1.8 | 2.2 | 2.4 | 2.8 | -1.48e-06 | 1.72e-08 | -2.62e-11 | 5.91e-07 | 3.18e-10 | 0.291 | 1 | 1 | 1 | 1 | 1 | 1 |  |  |  |  | 661 | 701 | 618 | 638 | 1.02 |  | 74 | 91 | 68 | 71 | 72 | 73 | 74 | 75 | 76 | 77 | 77 | 78 | 79 | 81 | 82 | 83 | 84 | 85 | 86 | 87 | 88 | 89 | 90 |  | 270 |  | 626 | 96 | 114.7 | 44.6 | 0.285 | 102 | 2.25 | 3.86 | (435)/370 | 422/371 | -1.2 | 0.986 | 0.989 | 0.994 | 0.998 | 0.998 | 0.998 | 0.998 | 0.998 | 0.998 | 0.998 | 0.998 | 0.998 | 0.998 | 0.998 | 0.998 | 0.996 | 0.994 | 0.989 | 0.977 | 0.968 | 0.956 | 0.933 | 0.887 | 0.792 | 0.691 | 0.503 | 0.214 | [9 empty] | 0.972 | 0.978 | 0.988 | 0.996 | 0.996 | 0.996 | 0.996 | 0.996 | 0.996 | 0.996 | 0.996 | 0.996 | 0.996 | 0.996 | 0.996 | 0.992 | 0.988 | 0.979 | 0.953 | 0.937 | 0.914 | 0.871 | 0.788 | 0.627 | 0.478 | 0.253 | 0.046 | [9 empty] | PG RP | 160 | C | H-ZLaF79 | 921240 |  |  |  |  | FDS24 | 921240 |  |  | (SCHOTT RealView® 1.9 lightweight) | 922214
| 155 | H-ZLaF80 | 001255 | 25.46 | 25.26 | 0.039308 | 0.039985 | 1.9329 | 1.94015 | 1.94903 | 1.95916 | 1.96137 | 1.96328 | 1.97139 | 1.97747 | 1.98335 | 1.98944 | 1.99119 | 1.99284 | 2.00035 | 2.00069 | 2.00996 | 2.02875 | 2.03118 | 2.05296 | 2.07475 |  | 3.80762148 | -0.0153801657 | 0.0626758348 | 0.00157569502 | 0.000215980103 | 6.30489693e-06 | 0.2862 | 0.2358 | 0.6159 | 0.2376 | 0.2318 | 0.5447 | 0.0019 | 0.0146 | 0.002 | -0.0023 | 1.6 | 1.7 | 1.8 | 1.9 | 2 | 2.1 | 2.2 | 2.4 | 2.6 | 2.8 | 2.9 | 2.4 | 2.7 | 2.7 | 2.8 | 2.9 | 3.1 | 3.3 | 3.6 | 3.7 | 4 | 4.1 | 2.9 | 3.1 | 3.2 | 3.4 | 3.5 | 3.6 | 3.9 | 4.3 | 4.5 | 4.7 | 4.9 | 3.1 | 3.2 | 3.3 | 3.5 | 3.6 | 3.7 | 3.9 | 4.3 | 4.6 | 4.8 | 5 | 3.2 | 3.3 | 3.4 | 3.6 | 3.7 | 3.8 | 4.1 | 4.4 | 4.7 | 4.9 | 5 | 3.3 | 3.7 | 3.9 | 4.1 | 4.2 | 4.5 | 4.7 | 4.9 | 5.3 | 5.5 | 5.7 | 4 | 4.3 | 4.5 | 4.8 | 5 | 5.2 | 5.6 | 5.9 | 6.4 | 6.8 | 7 | 5.6 | 5.8 | 6.1 | 6.4 | 6.8 | 7 | 7.4 | 7.8 | 8.2 | 8.7 | 9.1 | 5.9 | 6.1 | 6.3 | 6.7 | 7 | 7.2 | 7.7 | 8.1 | 8.5 | 9 | 9.3 | 7.4 | 7.9 | 8.4 | 8.8 | 9.2 | 9.6 | 10.1 | 10.4 | 10.6 | 10.8 | 11.2 | 0 | 0.6 | 1.1 | 1.6 | 2 | 2.3 | 2.7 | 3.2 | 3.6 | 3.9 | 4.1 | -7.65e-07 | 1.27e-08 | -1.65e-11 | 1.04e-06 | 1.04e-09 | 0.285 | 1 | 1 | 1 | 1 | 1 | 1 | 1 |  |  |  | 700 | 748 | 629 | 675 | 1.19 |  | 73 | 89 | 64 | 67 | 69 | 70 | 71 | 72 | 73 | 74 | 75 | 76 | 76 | 77 | 78 | 78 | 79 | 79 | 80 | 81 | 82 | 83 | 84 |  | 215 |  | 630 | 78 | 123.5 | 46.3 | 0.355 | 75 | 1.22 | 4.76 | (460)/375 | 440/373 | -1.1 | 0.955 | 0.983 | 0.99 | 0.997 | 0.997 | 0.997 | 0.997 | 0.997 | 0.997 | 0.997 | 0.997 | 0.997 | 0.997 | 0.997 | 0.997 | 0.997 | 0.995 | 0.994 | 0.967 | 0.953 | 0.931 | 0.893 | 0.816 | 0.669 | 0.559 | 0.373 | 0.144 | [9 empty] | 0.912 | 0.966 | 0.98 | 0.994 | 0.994 | 0.994 | 0.994 | 0.994 | 0.994 | 0.994 | 0.994 | 0.994 | 0.994 | 0.994 | 0.994 | 0.994 | 0.991 | 0.989 | 0.941 | 0.912 | 0.87 | 0.798 | 0.662 | 0.441 | 0.312 | 0.135 | 0.024 | [9 empty] | PG RP | 82 | MA | H-ZLaF80 | 001255 |  |  | H-ZLaF90 | 001254 | TAFD40 | 001255
★★★ | 156 | H-ZLaF80A | 001255 | 25.46 | 25.26 | 0.039308 | 0.039985 | 1.9329 | 1.94015 | 1.94903 | 1.95916 | 1.96137 | 1.96328 | 1.97139 | 1.97747 | 1.98335 | 1.98944 | 1.99119 | 1.99284 | 2.00035 | 2.00069 | 2.00996 | 2.02875 | 2.03118 | 2.05296 | 2.07475 |  | 3.80762148 | -0.0153801657 | 0.0626758348 | 0.00157569502 | 0.000215980103 | 6.30489693e-06 | 0.2862 | 0.2358 | 0.6159 | 0.2376 | 0.2318 | 0.5447 | 0.0019 | 0.0146 | 0.002 | -0.0023 | 1.6 | 1.7 | 1.8 | 1.9 | 2 | 2.1 | 2.2 | 2.4 | 2.6 | 2.8 | 2.9 | 2.4 | 2.7 | 2.7 | 2.8 | 2.9 | 3.1 | 3.3 | 3.6 | 3.7 | 4 | 4.1 | 2.9 | 3.1 | 3.2 | 3.4 | 3.5 | 3.6 | 3.9 | 4.3 | 4.5 | 4.7 | 4.9 | 3.1 | 3.2 | 3.3 | 3.5 | 3.6 | 3.7 | 3.9 | 4.3 | 4.6 | 4.8 | 5 | 3.2 | 3.3 | 3.4 | 3.6 | 3.7 | 3.8 | 4.1 | 4.4 | 4.7 | 4.9 | 5 | 3.3 | 3.7 | 3.9 | 4.1 | 4.2 | 4.5 | 4.7 | 4.9 | 5.3 | 5.5 | 5.7 | 4 | 4.3 | 4.5 | 4.8 | 5 | 5.2 | 5.6 | 5.9 | 6.4 | 6.8 | 7 | 5.6 | 5.8 | 6.1 | 6.4 | 6.8 | 7 | 7.4 | 7.8 | 8.2 | 8.7 | 9.1 | 5.9 | 6.1 | 6.3 | 6.7 | 7 | 7.2 | 7.7 | 8.1 | 8.5 | 9 | 9.3 | 7.4 | 7.9 | 8.4 | 8.8 | 9.2 | 9.6 | 10.1 | 10.4 | 10.6 | 10.8 | 11.2 | 0 | 0.6 | 1.1 | 1.6 | 2 | 2.3 | 2.7 | 3.2 | 3.6 | 3.9 | 4.1 | -7.65e-07 | 1.27e-08 | -1.65e-11 | 1.04e-06 | 1.04e-09 | 0.285 | 1 | 1 | 1 | 1 | 1 | 1 | 1 |  |  |  | 700 | 748 | 629 | 675 | 1.19 |  | 73 | 89 | 64 | 67 | 69 | 70 | 71 | 72 | 73 | 74 | 75 | 76 | 76 | 77 | 78 | 78 | 79 | 79 | 80 | 81 | 82 | 83 | 84 |  | 215 |  | 630 | 78 | 123.5 | 46.3 | 0.355 | 75 | 1.22 | 4.76 | (440)/370 | 419/369 | -1 | 0.933 | 0.976 | 0.989 | 0.994 | 0.998 | 0.999 | 0.999 | 0.999 | 0.999 | 0.999 | 0.999 | 0.999 | 0.999 | 0.999 | 0.998 | 0.997 | 0.996 | 0.992 | 0.981 | 0.972 | 0.96 | 0.939 | 0.895 | 0.797 | 0.696 | 0.513 | 0.239 | [9 empty] | 0.87 | 0.953 | 0.979 | 0.989 | 0.995 | 0.998 | 0.998 | 0.998 | 0.998 | 0.998 | 0.998 | 0.998 | 0.998 | 0.998 | 0.997 | 0.995 | 0.993 | 0.985 | 0.962 | 0.946 | 0.922 | 0.881 | 0.801 | 0.636 | 0.484 | 0.264 | 0.057 | [9 empty] | PG RP | 82 | MA | H-ZLaF80A | 001255 |  |  | H-ZLaF90A | 001254 | TAFD40 | 001255
★★★ | 157 | H-ZLaF82 | 001291 | 29.14 | 28.92 | 0.034352 | 0.034895 | 1.93864 | 1.94582 | 1.9544 | 1.96381 | 1.96583 | 1.96756 | 1.97488 | 1.98035 | 1.98561 | 1.99105 | 1.9926 | 1.99406 | 2.0007 | 2.001 | 2.00912 | 2.0254 | 2.02749 | 2.046 | 2.06424 | 2.0983 | 3.8328227 | -0.0156183327 | 0.0535172772 | 0.00275764007 | -0.00012813013 | 2.18199756e-05 | 0.2896 | 0.2364 | 0.5997 | 0.2407 | 0.2327 | 0.5304 | -0.0002 | 0.0045 | 0.0025 | 0.0004 | 2.2 | 2.2 | 2.3 | 2.2 | 2.3 | 2.3 | 2.4 | 2.5 | 2.6 | 2.6 | 2.7 | 2.9 | 2.9 | 3 | 3 | 3 | 3.1 | 3.2 | 3.3 | 3.5 | 3.6 | 3.7 | 3.4 | 3.4 | 3.5 | 3.6 | 3.7 | 3.8 | 4 | 4.3 | 4.5 | 4.6 | 4.7 | 3.4 | 3.4 | 3.5 | 3.7 | 3.7 | 3.8 | 4.1 | 4.3 | 4.5 | 4.6 | 4.8 | 3.5 | 3.5 | 3.6 | 3.7 | 3.8 | 3.9 | 4.2 | 4.4 | 4.6 | 4.7 | 4.8 | 3.8 | 3.9 | 4 | 4.2 | 4.3 | 4.5 | 4.7 | 4.9 | 5.1 | 5.2 | 5.3 | 4.5 | 4.5 | 4.6 | 4.8 | 4.9 | 5 | 5.4 | 5.7 | 5.9 | 6 | 6.1 | 5.8 | 5.9 | 6.1 | 6.3 | 6.6 | 6.8 | 7 | 7.2 | 7.4 | 7.6 | 7.7 | 5.9 | 5.9 | 6.1 | 6.4 | 6.6 | 6.8 | 7.1 | 7.3 | 7.5 | 7.7 | 7.8 | 7.3 | 7.4 | 7.7 | 8.1 | 8.3 | 8.6 | 9 | 9.3 | 9.5 | 9.7 | 9.9 | 0.3 | 0.8 | 1.3 | 1.7 | 2.1 | 2.4 | 2.8 | 3.2 | 3.5 | 3.7 | 3.9 | -2.9e-07 | 1.09e-08 | -1.93e-11 | 9.83e-07 | 8.75e-10 | 0.267 | 1 | 1 | 1 | 1 | 1 | 1 | 1 |  |  |  | 725 | 761 | 682 | 718 | 1.1 |  | 70 | 88 | 61 | 64 | 65 | 67 | 68 | 70 | 71 | 72 | 74 | 75 | 75 | 76 | 76 | 77 | 78 | 79 | 80 | 82 | 83 | 84 | 85 |  | 150 |  | 720 | 61 | 133.7 | 50 | 0.338 | 81 | 0.74 | 5.02 | (415)/365 | 397/361 | -2.5 | 0.935 | 0.979 | 0.99 | 0.996 | 0.999 | 0.999 | 0.999 | 0.999 | 0.999 | 0.999 | 0.999 | 0.999 | 0.999 | 0.999 | 0.999 | 0.999 | 0.999 | 0.997 | 0.992 | 0.988 | 0.982 | 0.972 | 0.951 | 0.906 | 0.848 | 0.739 | 0.515 | 0.205 | [8 empty] | 0.875 | 0.959 | 0.981 | 0.993 | 0.998 | 0.998 | 0.998 | 0.998 | 0.998 | 0.998 | 0.998 | 0.998 | 0.998 | 0.998 | 0.998 | 0.998 | 0.998 | 0.995 | 0.984 | 0.976 | 0.964 | 0.945 | 0.904 | 0.82 | 0.719 | 0.546 | 0.265 | 0.042 | [8 empty] | PG RP | 86 | MA | H-ZLaF82 | 001291 | S-LAH99 | 001291 | H-ZLaF91 | 003283 | TAFD55 | 001291 |  |  | SCHOTT RealView® 2.0 | 001291
★★★ | 158 | H-ZLaF82GT | 001291 | 29.14 | 28.92 | 0.034352 | 0.034895 | 1.93864 | 1.94582 | 1.9544 | 1.96381 | 1.96583 | 1.96756 | 1.97488 | 1.98035 | 1.98561 | 1.99105 | 1.9926 | 1.99406 | 2.0007 | 2.001 | 2.00912 | 2.0254 | 2.02749 | 2.046 | 2.06424 | 2.0983 | 3.8328227 | -0.0156183327 | 0.0535172772 | 0.00275764007 | -0.00012813013 | 2.18199756e-05 | 0.2896 | 0.2364 | 0.5997 | 0.2407 | 0.2327 | 0.5304 | -0.0002 | 0.0045 | 0.0025 | 0.0004 | 2.2 | 2.2 | 2.3 | 2.2 | 2.3 | 2.3 | 2.4 | 2.5 | 2.6 | 2.6 | 2.7 | 2.9 | 2.9 | 3 | 3 | 3 | 3.1 | 3.2 | 3.3 | 3.5 | 3.6 | 3.7 | 3.4 | 3.4 | 3.5 | 3.6 | 3.7 | 3.8 | 4 | 4.3 | 4.5 | 4.6 | 4.7 | 3.4 | 3.4 | 3.5 | 3.7 | 3.7 | 3.8 | 4.1 | 4.3 | 4.5 | 4.6 | 4.8 | 3.5 | 3.5 | 3.6 | 3.7 | 3.8 | 3.9 | 4.2 | 4.4 | 4.6 | 4.7 | 4.8 | 3.8 | 3.9 | 4 | 4.2 | 4.3 | 4.5 | 4.7 | 4.9 | 5.1 | 5.2 | 5.3 | 4.5 | 4.5 | 4.6 | 4.8 | 4.9 | 5 | 5.4 | 5.7 | 5.9 | 6 | 6.1 | 5.8 | 5.9 | 6.1 | 6.3 | 6.6 | 6.8 | 7 | 7.2 | 7.4 | 7.6 | 7.7 | 5.9 | 5.9 | 6.1 | 6.4 | 6.6 | 6.8 | 7.1 | 7.3 | 7.5 | 7.7 | 7.8 | 7.3 | 7.4 | 7.7 | 8.1 | 8.3 | 8.6 | 9 | 9.3 | 9.5 | 9.7 | 9.9 | 0.3 | 0.8 | 1.3 | 1.7 | 2.1 | 2.4 | 2.8 | 3.2 | 3.5 | 3.7 | 3.9 | -2.9e-07 | 1.09e-08 | -1.93e-11 | 9.83e-07 | 8.75e-10 | 0.267 | 1 | 1 | 1 | 1 | 1 | 1 | 1 |  |  |  | 725 | 761 | 682 | 718 | 1.1 |  | 70 | 88 | 61 | 64 | 65 | 67 | 68 | 70 | 71 | 72 | 74 | 75 | 75 | 76 | 76 | 77 | 78 | 79 | 80 | 82 | 83 | 84 | 85 |  | 150 |  | 720 | 61 | 133.7 | 50 | 0.338 |  | 0.74 | 5.02 | (409)/363 | 381/360 | -1.5 | 0.916 | 0.974 | 0.988 | 0.995 | 0.999 | 0.999 | 0.999 | 0.999 | 0.999 | 0.999 | 0.999 | 0.999 | 0.999 | 0.999 | 0.999 | 0.999 | 0.999 | 0.998 | 0.993 | 0.989 | 0.984 | 0.977 | 0.959 | 0.922 | 0.872 | 0.769 | 0.547 | 0.226 | [8 empty] | 0.84 | 0.948 | 0.975 | 0.99 | 0.997 | 0.998 | 0.998 | 0.998 | 0.998 | 0.998 | 0.998 | 0.998 | 0.998 | 0.998 | 0.998 | 0.998 | 0.998 | 0.996 | 0.987 | 0.979 | 0.969 | 0.954 | 0.919 | 0.85 | 0.761 | 0.591 | 0.299 | 0.051 | [8 empty] | PG RP | 105 | MA | H-ZLaF82GT | 001291 | S-LAH99W | 001291 |  |  | TAFD55-W | 001291 |  |  | SCHOTT RealView® 2.0 | 001291
| 159 | H-ZLaF86 | 883270 | 27 | 26.78 | 0.032686 | 0.033246 | 1.82367 | 1.83046 | 1.83859 | 1.84749 | 1.84939 | 1.85103 | 1.8579 | 1.86304 | 1.868 | 1.87312 | 1.87457 | 1.87595 | 1.88223 | 1.88252 | 1.89022 | 1.90581 | 1.90782 | 1.92583 | 1.94392 | 1.97855 | 3.39234287 | -0.0139491556 | 0.0474887284 | 0.00228412158 | -8.32791862e-05 | 2.34034525e-05 | 0.2876 | 0.2356 | 0.6125 | 0.2391 | 0.2316 | 0.5417 | 0.0017 | 0.0137 | 0.0049 | 0.0004 | 1.2 | 1.3 | 1.4 | 1.6 | 1.8 | 2 | 2.1 | 2.3 | 2.3 | 2.4 | 2.5 | 1.8 | 1.9 | 2.1 | 2.3 | 2.5 | 2.6 | 2.8 | 3 | 3.1 | 3.2 | 3.3 | 2.1 | 2.2 | 2.3 | 2.5 | 2.8 | 2.9 | 3.2 | 3.3 | 3.5 | 3.7 | 3.8 | 2.1 | 2.3 | 2.5 | 2.6 | 2.9 | 3 | 3.3 | 3.4 | 3.6 | 3.8 | 3.9 | 2.2 | 2.4 | 2.6 | 2.7 | 2.9 | 3 | 3.3 | 3.4 | 3.6 | 3.9 | 4 | 2.4 | 2.6 | 2.8 | 3.1 | 3.2 | 3.4 | 3.5 | 3.6 | 3.9 | 4.1 | 4.3 | 3.2 | 3.4 | 3.5 | 3.7 | 3.8 | 4.1 | 4.3 | 4.5 | 4.6 | 4.7 | 4.9 | 4.3 | 4.5 | 4.6 | 4.8 | 5 | 5.1 | 5.2 | 5.4 | 5.5 | 5.6 | 5.9 | 4.5 | 4.7 | 4.8 | 4.9 | 5.1 | 5.3 | 5.4 | 5.5 | 5.6 | 5.7 | 6 | 6.4 | 6.6 | 6.7 | 6.9 | 7.1 | 7.3 | 7.6 | 7.7 | 7.9 | 8.2 | 8.4 | -0.8 | -0.1 | 0.4 | 0.8 | 1.3 | 1.6 | 2 | 2.3 | 2.6 | 3 | 3.2 | -4.29e-07 | 1.62e-08 | -2.51e-11 | 5.81e-07 | 5.62e-12 | 0.34 | 1 | 1 | 1 | 1 | 1 | 2 |  |  |  |  | 717 | 762 | 678 | 709 | 1.13 |  | 70 | 83 | 60 | 63 | 63 | 65 | 68 | 69 | 70 | 73 | 74 | 75 | 75 | 75 | 76 | 76 | 76 | 77 | 78 | 79 | 80 | 81 | 83 |  | 206 |  | 608 | 94 | 112.2 | 43.3 | 0.294 | 97 | 1.66 | 4.05 | (430)/370 | 418/370 | -0.7 | 0.969 | 0.987 | 0.995 | 0.998 | 0.999 | 0.999 | 0.999 | 0.999 | 0.999 | 0.999 | 0.999 | 0.999 | 0.999 | 0.999 | 0.998 | 0.998 | 0.997 | 0.993 | 0.982 | 0.975 | 0.964 | 0.944 | 0.902 | 0.804 | 0.701 | 0.512 | 0.23 | [9 empty] | 0.938 | 0.975 | 0.991 | 0.997 | 0.998 | 0.998 | 0.998 | 0.998 | 0.998 | 0.998 | 0.998 | 0.998 | 0.998 | 0.998 | 0.997 | 0.997 | 0.995 | 0.987 | 0.965 | 0.95 | 0.929 | 0.891 | 0.813 | 0.647 | 0.491 | 0.262 | 0.053 | [9 empty] | PG RP | 118 | A | H-ZLaF86 | 883270
| 160 | H-ZLaF95 | 051269 | 26.94 | 26.74 | 0.039005 | 0.039645 | 1.98329 | 1.99055 | 1.99938 | 2.0094 | 2.01158 | 2.01348 | 2.02155 | 2.02764 | 2.03354 | 2.03965 | 2.0414 | 2.04306 | 2.05057 | 2.0509 | 2.06011 | 2.07865 | 2.08104 | 2.10221 | 2.12327 | 2.16304 | 4.00832073 | -0.0159378407 | 0.0604102723 | 0.00381295608 | -0.000246023955 | 3.41387429e-05 | 0.2884 | 0.2361 | 0.604 | 0.2396 | 0.2323 | 0.534 | 0 | 0.0052 | 0.0003 | -0.001 | 1.4 | 1.6 | 1.7 | 1.9 | 2 | 2.3 | 2.5 | 2.5 | 2.6 | 2.8 | 3 | 2.1 | 2.2 | 2.3 | 2.5 | 2.6 | 2.7 | 3.1 | 3.2 | 3.3 | 3.5 | 3.7 | 2.6 | 2.7 | 2.8 | 2.9 | 3 | 3.2 | 3.5 | 3.7 | 3.9 | 4.1 | 4.3 | 2.6 | 2.7 | 2.9 | 3 | 3.1 | 3.3 | 3.5 | 3.7 | 3.9 | 4.1 | 4.4 | 2.7 | 2.8 | 3 | 3.1 | 3.3 | 3.4 | 3.6 | 3.7 | 3.9 | 4.2 | 4.5 | 2.9 | 3.2 | 3.4 | 3.6 | 3.7 | 3.9 | 4.2 | 4.4 | 4.7 | 5.1 | 5.3 | 3.6 | 3.8 | 4 | 4.1 | 4.4 | 4.7 | 5.1 | 5.3 | 5.7 | 6.1 | 6.4 | 4.9 | 5.3 | 5.6 | 6 | 6.3 | 6.7 | 7 | 7.4 | 7.7 | 8 | 8.4 | 5.1 | 5.4 | 5.7 | 6 | 6.4 | 6.7 | 7.1 | 7.4 | 7.7 | 8.1 | 8.5 | 6.2 | 6.4 | 6.8 | 7.2 | 7.5 | 7.7 | 8 | 8.4 | 8.7 | 9.1 | 9.7 | -0.6 | 0 | 0.6 | 1.1 | 1.5 | 1.8 | 2.2 | 2.5 | 2.8 | 3.2 | 3.6 | -1.09e-06 | 1.24e-08 | -1.7e-11 | 9.96e-07 | 1.03e-09 | 0.251 | 1 | 1 | 1 | 1 | 1 | 2 |  |  |  |  | 749 | 784 | 726 | 743 | 1.02 |  | 74 | 90 | 65 | 68 | 71 | 69 | 71 | 74 | 73 | 76 | 78 | 75 | 80 | 82 | 78 | 82 | 81 | 81 | 85 | 83 | 86 | 86 | 88 |  | 170 |  | 699 | 63 | 131.4 | 50.2 | 0.308 | 86 | 0.62 | 5.27 | (470)/370 | 432/369 | -1.5 | 0.953 | 0.985 | 0.994 | 0.998 | 0.998 | 0.998 | 0.998 | 0.998 | 0.998 | 0.998 | 0.998 | 0.998 | 0.998 | 0.998 | 0.998 | 0.998 | 0.996 | 0.992 | 0.976 | 0.963 | 0.944 | 0.914 | 0.854 | 0.727 | 0.618 | 0.459 | 0.245 | [9 empty] | 0.907 | 0.97 | 0.988 | 0.996 | 0.996 | 0.996 | 0.996 | 0.996 | 0.996 | 0.996 | 0.996 | 0.996 | 0.996 | 0.996 | 0.996 | 0.996 | 0.994 | 0.986 | 0.953 | 0.928 | 0.892 | 0.835 | 0.729 | 0.529 | 0.382 | 0.211 | 0.062 | [9 empty] | PG RP | 118 | MA | H-ZLaF95 | 051269 |  |  | H-ZLaF96 | 051270 | TAFD65 | 051269
★★★ | 161 | H-BiF200 | 003193 | 19.32 | 19.16 | 0.051908 | 0.052967 |  |  |  | 1.95027 | 1.95293 | 1.95525 | 1.9652 | 1.97282 | 1.98028 | 1.98811 | 1.99036 | 1.9925 | 2.00228 | 2.00272 | 2.01489 | 2.04002 | 2.04333 | 2.07334 | 2.10453 |  | 3.77070363 | -0.0189710141 | 0.0672915528 | 0.00722871114 | -0.000615434682 | 8.7056627e-05 | 0.2815 | 0.2345 | 0.6419 | 0.2334 | 0.2298 | 0.5666 | 0.0046 | 0.0304 | -0.0007 | -0.0054 | 4.9 | 5 | 5.1 | 5.3 | 5.5 | 5.7 | 6 | 6 | 6.2 | 6.3 | 6.4 | 5.5 | 5.5 | 5.6 | 5.7 | 6 | 6.2 | 6.4 | 6.6 | 6.8 | 7 | 7.1 | 5.6 | 5.8 | 6 | 6.2 | 6.5 | 6.8 | 7.1 | 7.4 | 7.6 | 7.9 | 8.1 | 5.8 | 6.1 | 6.2 | 6.5 | 6.7 | 6.9 | 7.3 | 7.6 | 7.8 | 8.1 | 8.3 | 6.1 | 6.2 | 6.4 | 6.7 | 6.9 | 7.2 | 7.6 | 8 | 8 | 8.3 | 8.5 | 6.4 | 6.8 | 7.1 | 7.5 | 7.8 | 8.2 | 8.5 | 8.7 | 9.3 | 9.6 | 9.9 | 7.2 | 7.6 | 8.2 | 8.6 | 9 | 9.3 | 9.8 | 10.5 | 10.8 | 11.3 | 11.5 | 10.2 | 10.6 | 11.1 | 11.8 | 12.4 | 12.9 | 13.5 | 14 | 14.6 | 15.1 | 15.5 | 10.6 | 10.9 | 11.6 | 12.2 | 12.8 | 13.3 | 14 | 14.5 | 15.1 | 15.7 | 16.2 | 14.6 | 15 | 15.7 | 16.5 | 17.5 | 18.5 | 19.4 | 20.3 | 21 | 21.9 | 22.6 | 2.8 | 3.4 | 4 | 4.6 | 5.1 | 5.6 | 6.2 | 6.7 | 6.9 | 7.3 | 7.6 | 3.25e-06 | 1.38e-08 | -2.3e-11 | 1.02e-06 | 1.47e-09 | 0.356 | 1 | 1 | 1 | 1 | 1 | 1 | 1 |  |  |  | 519 | 558 | 496 | 514 | 0.72 |  | 75 | 91 | 67 | 69 | 71 | 71 | 71 | 73 | 73 | 74 | 74 | 74 | 75 | 77 | 79 | 79 | 81 | 81 | 81 | 82 | 82 | 86 | 86 | 182 | 182 | 195 | 403 | 251 | 84.8 | 33.6 | 0.263 | 53 | 2.11 | 5.1 | (470)/400 | 446/399 | -3.5 | 0.967 | 0.983 | 0.993 | 0.997 | 0.998 | 0.999 | 0.999 | 0.998 | 0.998 | 0.997 | 0.998 | 0.997 | 0.997 | 0.996 | 0.996 | 0.994 | 0.993 | 0.985 | 0.961 | 0.943 | 0.915 | 0.857 | 0.675 | 0.195 | [12 empty] | 0.936 | 0.966 | 0.987 | 0.993 | 0.996 | 0.997 | 0.998 | 0.996 | 0.995 | 0.995 | 0.995 | 0.994 | 0.993 | 0.992 | 0.991 | 0.989 | 0.986 | 0.97 | 0.924 | 0.889 | 0.838 | 0.734 | 0.456 | 0.038 | [12 empty] | PG RP | 273 | MA | H-BiF200 | 003193 |  |  |  |  | E-FDS2 | 003193
★★★ | 162 | D-FK61 | 497816 | 81.61 | 81.2 | 0.00609 | 0.006139 | 1.4795 | 1.48263 | 1.48606 | 1.4891 | 1.48965 | 1.4901 | 1.49183 | 1.49301 | 1.49407 | 1.49514 | 1.49543 | 1.49571 | 1.49694 | 1.497 | 1.49845 | 1.50123 | 1.50157 | 1.50451 | 1.50721 | 1.51173 | 2.21807952 | -0.00567922113 | 0.00828756139 | 9.66891434e-05 | 3.56668643e-06 | -3.63065113e-07 | 0.3054 | 0.2381 | 0.5386 | 0.2557 | 0.2362 | 0.4789 | 0.0113 | 0.0305 | -0.108 | -0.0528 | -5.4 | -5.6 | -5.8 | -6.1 | -6.4 | -6.6 | -6.8 | -7 | -7.2 | -7.5 | -7.9 | -5.3 | -5.4 | -5.8 | -6 | -6.3 | -6.5 | -6.8 | -6.9 | -7.2 | -7.5 | -7.8 | -5.3 | -5.3 | -5.7 | -5.9 | -6.2 | -6.4 | -6.7 | -6.9 | -7.1 | -7.4 | -7.7 | -5.2 | -5.3 | -5.7 | -5.9 | -6.2 | -6.4 | -6.6 | -6.9 | -7.1 | -7.4 | -7.6 | -5.1 | -5.3 | -5.7 | -5.9 | -6.2 | -6.5 | -6.6 | -6.9 | -7.1 | -7.4 | -7.6 | -5 | -5.3 | -5.6 | -5.9 | -6 | -6.4 | -6.6 | -6.9 | -7.1 | -7.3 | -7.5 | -4.9 | -5.2 | -5.5 | -5.8 | -6 | -6.3 | -6.5 | -6.8 | -6.9 | -7.1 | -7.4 | -4.6 | -5.1 | -5.2 | -5.7 | -5.9 | -6 | -6.3 | -6.5 | -6.8 | -7.1 | -7.3 | -4.6 | -5 | -5.2 | -5.6 | -5.8 | -6 | -6.2 | -6.4 | -6.7 | -7 | -7.2 | -4.5 | -4.8 | -5.1 | -5.5 | -5.7 | -5.9 | -6 | -6.1 | -6.4 | -6.8 | -7.1 | -7.5 | -7.3 | -7.4 | -7.4 | -7.5 | -7.6 | -7.6 | -7.8 | -7.9 | -8.1 | -8.3 | -1.9e-05 | -2.71e-09 | -2.9e-11 | 3.52e-07 | 9.31e-11 | 0.228 | 1 | 2 | 1 | 3 | 2 | 2 | 1 |  |  |  | 464 | 489 | 421 | 442 | 0.74 |  | 124 | 152 | 115 | 118 | 121 | 123 | 125 | 127 | 128 | 130 | 133 | 136 | 138 | 140 | 142 | 144 | 145 | 146 | 147 | 148 | 149 | 150 | 151 |  | 58 |  | 350 | 385 | 71.6 | 27.4 | 0.307 | 33 | 0.69 | 3.67 | 340/285 | 332/284 | -2.4 | 0.999 | 0.999 | 0.999 | 0.999 | 0.999 | 0.999 | 0.999 | 0.999 | 0.999 | 0.999 | 0.999 | 0.999 | 0.999 | 0.999 | 0.999 | 0.999 | 0.999 | 0.999 | 0.999 | 0.999 | 0.999 | 0.999 | 0.999 | 0.999 | 0.999 | 0.999 | 0.995 | 0.984 | 0.97 | 0.942 | 0.886 | 0.788 | 0.643 | 0.466 | 0.298 | 0.176 | 0.998 | 0.998 | 0.998 | 0.998 | 0.998 | 0.998 | 0.998 | 0.998 | 0.998 | 0.998 | 0.998 | 0.998 | 0.998 | 0.998 | 0.998 | 0.998 | 0.998 | 0.998 | 0.998 | 0.998 | 0.998 | 0.998 | 0.998 | 0.998 | 0.998 | 0.998 | 0.993 | 0.975 | 0.948 | 0.893 | 0.788 | 0.621 | 0.41 | 0.212 | 0.086 | 0.031 | PG RP MO | 127 | MA | D-FK61 | 497816 |  |  | D-FK61A-25 | 497815 | M-FCD1 | 497816 | K-PFK80 | 497815
| 163 | D-FK90 | 459902 | 90.19 | 89.77 | 0.005085 | 0.005122 | 1.44358 | 1.4463 | 1.44928 | 1.45191 | 1.45238 | 1.45277 | 1.45425 | 1.45524 | 1.45615 | 1.45704 | 1.45729 | 1.45752 | 1.45855 | 1.4586 | 1.45981 | 1.46212 | 1.46241 | 1.46486 | 1.4671 | 1.47085 | 2.10866977 | -0.00481589397 | 0.00702478609 | -2.48667024e-05 | 1.78185408e-05 | -1.09874507e-06 | 0.3068 | 0.238 | 0.5388 | 0.2558 | 0.2362 | 0.4783 | 0.0139 | 0.045 | -0.1374 | -0.0682 | -7 | -7.2 | -7.3 | -7.3 | -7.5 | -7.6 | -7.9 | -8 | -8.1 | -8.2 | -8.4 | -6.7 | -6.8 | -6.9 | -7 | -7.1 | -7.3 | -7.6 | -7.8 | -8.1 | -8 | -8.3 | -6.5 | -6.5 | -6.7 | -6.8 | -7 | -7.2 | -7.5 | -7.7 | -8 | -8 | -8.3 | -6.4 | -6.5 | -6.7 | -6.8 | -6.9 | -7.2 | -7.5 | -7.6 | -7.9 | -8 | -8.2 | -6.2 | -6.4 | -6.6 | -6.7 | -6.8 | -7.1 | -7.4 | -7.4 | -7.8 | -7.9 | -8.2 | -6 | -6.2 | -6.4 | -6.5 | -6.5 | -6.7 | -7 | -7.2 | -7.6 | -7.8 | -8 | -5.9 | -6 | -6.3 | -6.5 | -6.5 | -6.6 | -7 | -7.1 | -7.4 | -7.7 | -8 | -5.6 | -5.8 | -6 | -6.1 | -6.2 | -6.5 | -6.8 | -6.9 | -7.2 | -7.5 | -7.9 | -5.6 | -5.8 | -5.9 | -6.1 | -6.2 | -6.5 | -6.7 | -6.8 | -7.2 | -7.5 | -7.8 | -5.3 | -5.5 | -5.7 | -6 | -6.2 | -6.3 | -6.6 | -6.7 | -7 | -7.3 | -7.6 | -8.5 | -8.4 | -8.3 | -8.2 | -8.1 | -8.2 | -8.4 | -8.3 | -8.6 | -8.6 | -8.8 | -2.37e-05 | 5.32e-09 | -4.63e-11 | 9.51e-07 | -1.08e-09 | 2.02e-08 | 1 | 2 | 2 | 3 | 4 | 2 |  |  |  |  | 442 | 467 | 423 | 436 | 0.71 |  | 134 | 164 | 123 | 126 | 128 | 130 | 132 | 133 | 135 | 138 | 140 | 143 | 144 | 145 | 146 | 147 | 149 | 150 | 151 | 153 | 155 | 157 | 160 |  | 48 |  | 354 | 459 | 68.9 | 26.2 | 0.313 | 48 | 0.6 | 3.64 | 310/260 | 300/260 | -0.5 | 0.999 | 0.999 | 0.999 | 0.999 | 0.999 | 0.999 | 0.999 | 0.999 | 0.999 | 0.999 | 0.999 | 0.999 | 0.999 | 0.999 | 0.999 | 0.999 | 0.999 | 0.999 | 0.999 | 0.999 | 0.999 | 0.999 | 0.999 | 0.999 | 0.999 | 0.999 | 0.999 | 0.998 | 0.997 | 0.993 | 0.984 | 0.967 | 0.935 | 0.883 | 0.809 | 0.721 | 0.998 | 0.998 | 0.998 | 0.998 | 0.998 | 0.998 | 0.998 | 0.998 | 0.998 | 0.998 | 0.998 | 0.998 | 0.998 | 0.998 | 0.998 | 0.998 | 0.998 | 0.998 | 0.998 | 0.998 | 0.998 | 0.998 | 0.998 | 0.998 | 0.998 | 0.998 | 0.998 | 0.996 | 0.994 | 0.986 | 0.968 | 0.935 | 0.874 | 0.779 | 0.654 | 0.52 | PG RP MO | 127 | A | D-FK90 | 459902 | [6 empty] | K-PFK90 | 459900
| 164 | D-FK95 | 437951 | 95.1 | 94.66 | 0.004595 | 0.004628 | 1.4231 | 1.42566 | 1.42846 | 1.43091 | 1.43134 | 1.4317 | 1.43306 | 1.43396 | 1.43478 | 1.43559 | 1.43582 | 1.43603 | 1.43696 | 1.437 | 1.4381 | 1.44019 | 1.44044 | 1.44264 | 1.44466 | 1.44803 | 2.04831817 | -0.00448612591 | 0.00622248873 | -7.9858103e-06 | 1.22118495e-05 | -7.39464344e-07 | 0.3069 | 0.2394 | 0.5332 | 0.255 | 0.2377 | 0.4754 | 0.0171 | 0.0475 | -0.1544 | -0.078 | -5.5 | -6 | -6.4 | -6.7 | -7 | -7.2 | -7.3 | -7.3 | -7.3 | -7.4 | -7.5 | -5.3 | -5.8 | -6.2 | -6.5 | -6.8 | -7 | -7.2 | -7.2 | -7.2 | -7.3 | -7.4 | -5.2 | -5.7 | -6 | -6.4 | -6.7 | -6.9 | -7.1 | -7.1 | -7.1 | -7.2 | -7.2 | -5.2 | -5.7 | -6 | -6.4 | -6.7 | -6.9 | -7.1 | -7.1 | -7.1 | -7.1 | -7.2 | -5.1 | -5.6 | -5.9 | -6.3 | -6.6 | -6.8 | -7 | -7 | -7.1 | -7.1 | -7.1 | -5 | -5.5 | -5.8 | -6.2 | -6.4 | -6.7 | -6.9 | -6.9 | -7 | -7 | -7 | -4.9 | -5.3 | -5.7 | -6.1 | -6.4 | -6.6 | -6.8 | -6.8 | -6.9 | -6.8 | -6.9 | -4.8 | -5.1 | -5.5 | -5.8 | -6.2 | -6.5 | -6.7 | -6.7 | -6.7 | -6.7 | -6.8 | -4.8 | -5.1 | -5.5 | -5.8 | -6.1 | -6.4 | -6.6 | -6.7 | -6.7 | -6.7 | -6.7 | -4.5 | -4.9 | -5.3 | -5.6 | -5.9 | -6.2 | -6.4 | -6.5 | -6.6 | -6.6 | -6.5 | -7.4 | -7.5 | -7.6 | -7.7 | -7.8 | -7.9 | -8 | -7.9 | -7.9 | -7.8 | -7.7 | -2.28e-05 | -4.73e-09 | 3.04e-11 | 6.79e-07 | -1.59e-10 | 1.98e-07 | 1 | 3 | 2 | 3 | 4 | 3 |  |  |  |  | 409 | 443 | 377 | 390 | 0.97 |  | 139 | 170 | 129 | 131 | 132 | 134 | 134 | 137 | 140 | 140 | 143 | 145 | 145 | 147 | 149 | 150 | 152 | 154 | 156 | 159 | 160 | 164 | 168 |  | 45 |  | 358 | 449 | 71.4 | 26.8 | 0.333 | 32 | 0.59 | 3.56 | 330/280 | 326/280 | -3.2 | 0.999 | 0.999 | 0.999 | 0.999 | 0.999 | 0.999 | 0.999 | 0.999 | 0.999 | 0.999 | 0.999 | 0.999 | 0.999 | 0.999 | 0.999 | 0.999 | 0.999 | 0.999 | 0.999 | 0.999 | 0.998 | 0.998 | 0.998 | 0.998 | 0.998 | 0.998 | 0.997 | 0.994 | 0.986 | 0.965 | 0.925 | 0.845 | 0.716 | 0.535 | 0.367 | 0.205 | 0.998 | 0.998 | 0.998 | 0.998 | 0.998 | 0.998 | 0.998 | 0.998 | 0.998 | 0.998 | 0.998 | 0.998 | 0.998 | 0.998 | 0.998 | 0.998 | 0.998 | 0.998 | 0.998 | 0.998 | 0.997 | 0.997 | 0.997 | 0.997 | 0.997 | 0.997 | 0.995 | 0.988 | 0.973 | 0.932 | 0.856 | 0.714 | 0.513 | 0.286 | 0.135 | 0.042 | PG RP MO | 165 | A | D-FK95 | 437951 |  |  | (D-FK95-25) | 437944 |  |  | (K-CaFK95) | 434950
★★★ | 165 | D-K9 | 516641 | 64.06 | 63.87 | 0.00806 | 0.008114 | 1.48801 | 1.49383 | 1.50003 | 1.50516 | 1.50603 | 1.50673 | 1.50929 | 1.51094 | 1.51241 | 1.51384 | 1.51424 | 1.51461 | 1.51625 | 1.51633 | 1.51825 | 1.5219 | 1.52236 | 1.52621 | 1.52976 | 1.53574 | 2.27095299 | -0.0108648469 | 0.0105786491 | 0.000154454636 | 5.64088446e-06 | -4.70999004e-07 | 0.3089 | 0.2382 | 0.5347 | 0.2576 | 0.2366 | 0.4745 | -0.002 | -0.0025 | 0.0316 | 0.0104 | 2.7 | 2.7 | 2.7 | 2.8 | 2.9 | 2.9 | 2.9 | 3 | 3 | 3.1 | 3.1 | 2.8 | 2.8 | 2.9 | 3 | 3.1 | 3.2 | 3.3 | 3.3 | 3.3 | 3.4 | 3.4 | 2.9 | 2.9 | 3.1 | 3.2 | 3.2 | 3.2 | 3.4 | 3.5 | 3.5 | 3.5 | 3.7 | 3 | 3.1 | 3.2 | 3.3 | 3.4 | 3.4 | 3.5 | 3.6 | 3.7 | 3.7 | 3.9 | 3.1 | 3.1 | 3.3 | 3.3 | 3.5 | 3.5 | 3.6 | 3.6 | 3.7 | 3.8 | 3.9 | 3.2 | 3.3 | 3.3 | 3.3 | 3.5 | 3.6 | 3.6 | 3.7 | 3.8 | 3.9 | 4 | 3.3 | 3.4 | 3.4 | 3.5 | 3.6 | 3.6 | 3.7 | 3.7 | 3.9 | 4 | 4.2 | 3.5 | 3.6 | 3.7 | 3.7 | 3.7 | 3.8 | 3.8 | 3.9 | 4 | 4.1 | 4.2 | 3.6 | 3.7 | 3.7 | 3.8 | 3.9 | 4 | 4 | 4 | 4 | 4.2 | 4.3 | 3.9 | 4 | 4.1 | 4.2 | 4.2 | 4.3 | 4.4 | 4.6 | 4.8 | 4.9 | 5.1 | 0.7 | 1 | 1.5 | 1.8 | 2.2 | 2.3 | 2.6 | 2.7 | 2.9 | 3.1 | 3.2 | 3.06e-06 | 1.56e-08 | -3e-11 | 4.56e-07 | 3.4e-10 | 0.215 | 1 | 1 | 1 | 1 | 2 | 1 |  |  |  |  | 500 | 560 | 450 | 465 | 1.31 |  | 55 | 70 | 49 | 49 | 50 | 51 | 53 | 54 | 55 | 56 | 57 | 58 | 59 | 60 | 61 | 61 | 61 | 64 | 65 | 66 | 66 | 68 | 69 |  | 55 |  | 581 | 81 | 79 | 32.7 | 0.208 | 92 | 2.73 | 2.39 | 330/280 | 320/280 | -1.4 | 0.878 | 0.939 | 0.985 | 0.995 | 0.999 | 0.999 | 0.999 | 0.999 | 0.999 | 0.999 | 0.999 | 0.999 | 0.999 | 0.999 | 0.999 | 0.999 | 0.999 | 0.999 | 0.999 | 0.999 | 0.999 | 0.999 | 0.999 | 0.999 | 0.998 | 0.997 | 0.996 | 0.993 | 0.987 | 0.973 | 0.947 | 0.891 | 0.774 | 0.556 | 0.256 |  | 0.771 | 0.882 | 0.97 | 0.99 | 0.998 | 0.998 | 0.998 | 0.998 | 0.998 | 0.998 | 0.998 | 0.998 | 0.998 | 0.998 | 0.998 | 0.998 | 0.998 | 0.998 | 0.998 | 0.998 | 0.998 | 0.998 | 0.998 | 0.998 | 0.997 | 0.996 | 0.995 | 0.987 | 0.976 | 0.95 | 0.898 | 0.794 | 0.598 | 0.308 | 0.066 |  | PG RP MO | 55 | MA | D-K9 | 516641 | L-BSL7 | 516641 | (D-K9-25) | 516640 |  |  | K-BK7 | 516641 | P-BK7 | 516641
★★★ | 166 | D-PK60 | 592670 | 67 | 66.73 | 0.008833 | 0.008899 | 1.56449 | 1.56973 | 1.5754 | 1.58027 | 1.58112 | 1.58182 | 1.58444 | 1.58618 | 1.58775 | 1.58931 | 1.58974 | 1.59014 | 1.59193 | 1.59201 | 1.59412 | 1.59814 | 1.59864 | 1.60291 | 1.60684 | 1.61349 | 2.50030926 | -0.0101689443 | 0.0124607241 | 0.000185952458 | 2.05179854e-06 | -1.49222817e-07 | 0.3057 | 0.2389 | 0.54 | 0.2551 | 0.2371 | 0.4798 | 0.0019 | 0.0077 | -0.0168 | -0.0099 | -1.8 | -1.9 | -2 | -2.1 | -2.1 | -2.1 | -2.1 | -2.2 | -2.1 | -2.1 | -2.1 | -1.7 | -1.8 | -1.9 | -1.9 | -2 | -2 | -2 | -2 | -2 | -2 | -2 | -1.5 | -1.6 | -1.8 | -1.8 | -1.9 | -1.9 | -1.9 | -2 | -1.9 | -1.9 | -1.9 | -1.5 | -1.6 | -1.7 | -1.8 | -1.9 | -1.9 | -1.9 | -2 | -1.9 | -1.9 | -1.9 | -1.5 | -1.6 | -1.7 | -1.8 | -1.9 | -1.9 | -1.9 | -2 | -1.9 | -1.9 | -1.9 | -1.4 | -1.5 | -1.6 | -1.7 | -1.8 | -1.8 | -1.8 | -1.9 | -1.8 | -1.9 | -1.9 | -1.3 | -1.4 | -1.4 | -1.6 | -1.7 | -1.6 | -1.6 | -1.7 | -1.8 | -1.9 | -1.9 | -1.1 | -1.2 | -1.3 | -1.4 | -1.4 | -1.4 | -1.4 | -1.5 | -1.4 | -1.4 | -1.4 | -1.1 | -1.2 | -1.3 | -1.4 | -1.4 | -1.4 | -1.4 | -1.5 | -1.4 | -1.4 | -1.4 | -0.9 | -1 | -1.1 | -1.1 | -1.2 | -1.2 | -1.1 | -1.2 | -1.1 | -1.1 | -1.2 | -4.1 | -3.8 | -3.5 | -3.4 | -3.3 | -3.1 | -3 | -3 | -2.8 | -2.7 | -2.6 | -7.71e-06 | 8.45e-09 | -1.72e-11 | 2.67e-07 | 1.07e-10 | 0.275 | 1 | 1 | 1 | 4 | 1 | 2 |  |  |  |  | 509 | 538 | 481 | 502 | 0.78 |  | 87 | 113 | 79 | 81 | 85 | 87 | 89 | 90 | 91 | 93 | 93 | 95 | 96 | 96 | 98 | 100 | 102 | 102 | 103 | 104 | 106 | 106 | 108 |  | 120 |  | 426 | 299 | 80.4 | 31 | 0.297 | 57 | 1.3 | 3.27 | 340/265 | 328/264 | -2.5 | 0.915 | 0.947 | 0.977 | 0.99 | 0.999 | 0.999 | 0.999 | 0.999 | 0.999 | 0.999 | 0.999 | 0.999 | 0.999 | 0.999 | 0.999 | 0.999 | 0.999 | 0.999 | 0.999 | 0.999 | 0.999 | 0.998 | 0.996 | 0.994 | 0.992 | 0.99 | 0.985 | 0.978 | 0.967 | 0.945 | 0.908 | 0.848 | 0.762 | 0.657 | 0.542 | 0.422 | 0.837 | 0.897 | 0.955 | 0.98 | 0.998 | 0.998 | 0.998 | 0.998 | 0.998 | 0.998 | 0.998 | 0.998 | 0.998 | 0.998 | 0.998 | 0.998 | 0.998 | 0.998 | 0.998 | 0.998 | 0.998 | 0.995 | 0.992 | 0.988 | 0.984 | 0.98 | 0.972 | 0.952 | 0.93 | 0.889 | 0.821 | 0.716 | 0.579 | 0.433 | 0.297 | 0.182 | PG RP MO | 127 | MA | D-PK60 | 592670 |  |  | (D-ZPK3-25) | 593672 | M-PCD51 | 592670 | (K-PSK400) | 595678
★★★ | 167 | D-PK62 | 619639 | 63.85 | 63.55 | 0.009691 | 0.009773 | 1.59157 | 1.59638 | 1.60165 | 1.60637 | 1.60722 | 1.60793 | 1.61065 | 1.61249 | 1.61418 | 1.61586 | 1.61633 | 1.61676 | 1.61872 | 1.61881 | 1.62112 | 1.62555 | 1.6261 | 1.63084 | 1.63522 | 1.64265 | 2.58101085 | -0.00935112569 | 0.0143302338 | 8.87867497e-05 | 2.39962149e-05 | -1.31422303e-06 | 0.3044 | 0.2384 | 0.5459 | 0.2538 | 0.2364 | 0.485 | 0.0022 | 0.0083 | -0.0312 | -0.016 | -5.2 | -5 | -4.8 | -4.7 | -4.6 | -4.5 | -4.3 | -4.1 | -4 | -3.9 | -3.8 | -5.1 | -4.8 | -4.7 | -4.5 | -4.4 | -4.4 | -4.2 | -4.1 | -4 | -3.8 | -3.6 | -4.9 | -4.6 | -4.4 | -4.4 | -4.3 | -4.2 | -4.1 | -4 | -3.9 | -3.7 | -3.5 | -4.8 | -4.6 | -4.4 | -4.4 | -4.3 | -4.2 | -4.1 | -4 | -3.8 | -3.6 | -3.4 | -4.8 | -4.5 | -4.4 | -4.3 | -4.2 | -4.1 | -4 | -3.9 | -3.7 | -3.5 | -3.4 | -4.7 | -4.4 | -4.3 | -4.1 | -4 | -4 | -3.9 | -3.8 | -3.6 | -3.4 | -3.3 | -4.3 | -4 | -3.8 | -3.8 | -3.6 | -3.5 | -3.4 | -3.3 | -3 | -2.9 | -2.7 | -4.1 | -3.8 | -3.6 | -3.4 | -3.3 | -3.1 | -3 | -2.8 | -2.7 | -2.5 | -2.3 | -4 | -3.7 | -3.5 | -3.4 | -3.3 | -3.1 | -3 | -2.8 | -2.6 | -2.4 | -2.2 | -3.6 | -3.3 | -3.1 | -2.9 | -2.9 | -2.8 | -2.8 | -2.6 | -2.4 | -2.3 | -2.2 | -7.4 | -6.7 | -6.3 | -5.9 | -5.6 | -5.3 | -5.1 | -4.9 | -4.6 | -4.3 | -4.1 | -1.33e-05 | 1.77e-08 | -2.79e-11 | 6.44e-07 | 1.51e-10 | 0.216 | 1 | 2 | 1 | 4 | 1 | 2 |  |  |  |  | 519 | 562 | 488 | 510 | 0.63 |  | 98 | 122 | 90 | 91 | 92 | 92 | 96 | 97 | 98 | 99 | 102 | 102 | 102 | 105 | 106 | 106 | 107 | 110 | 112 | 112 | 114 | 117 | 120 |  | 95 |  | 456 | 218 | 78.4 | 29.6 | 0.326 | 45 | 1.12 | 3.51 | 345/265 | 326/269 | -1.6 | 0.96 | 0.977 | 0.99 | 0.995 | 0.999 | 0.999 | 0.999 | 0.999 | 0.999 | 0.999 | 0.999 | 0.999 | 0.999 | 0.999 | 0.999 | 0.999 | 0.999 | 0.999 | 0.999 | 0.999 | 0.999 | 0.998 | 0.997 | 0.996 | 0.994 | 0.992 | 0.989 | 0.982 | 0.969 | 0.949 | 0.913 | 0.862 | 0.792 | 0.707 | 0.607 | 0.48 | 0.921 | 0.954 | 0.98 | 0.99 | 0.998 | 0.998 | 0.998 | 0.998 | 0.998 | 0.998 | 0.998 | 0.998 | 0.998 | 0.998 | 0.998 | 0.998 | 0.998 | 0.998 | 0.998 | 0.998 | 0.998 | 0.996 | 0.994 | 0.992 | 0.989 | 0.985 | 0.978 | 0.964 | 0.939 | 0.899 | 0.834 | 0.743 | 0.627 | 0.5 | 0.368 | 0.23 | PG RP MO | 127 | MA | D-PK62 | 619639 |  |  | (D-ZPK1A-25) | 620638 | M-PCD4 | 619639 | (K-PSKn2) | 618634
| 168 | D-PK70 | 525703 | 70.32 | 70.11 | 0.00747 | 0.00751 | 1.49842 | 1.50393 | 1.50979 | 1.51461 | 1.51542 | 1.51607 | 1.51845 | 1.51999 | 1.52136 | 1.52269 | 1.52306 | 1.52341 | 1.52493 | 1.525 | 1.52679 | 1.53017 | 1.53058 | 1.53413 | 1.53738 | 1.54287 | 2.29965045 | -0.0103835061 | 0.00947420898 | 0.000316683036 | -2.62425226e-05 | 1.36324904e-06 | 0.3092 | 0.2396 | 0.5301 | 0.2583 | 0.2383 | 0.4727 | 0.0011 | 0.0033 | 0.0053 | -0.0016 | 0 | 0.1 | 0.2 | 0.2 | 0.3 | 0.4 | 0.5 | 0.5 | 0.6 | 0.8 | 0.9 | 0.4 | 0.5 | 0.5 | 0.6 | 0.8 | 0.8 | 0.9 | 0.9 | 1 | 1.1 | 1.2 | 0.7 | 0.7 | 0.7 | 0.8 | 0.9 | 1 | 1.1 | 1.2 | 1.3 | 1.4 | 1.5 | 0.7 | 0.7 | 0.7 | 0.8 | 0.9 | 1 | 1.1 | 1.3 | 1.4 | 1.5 | 1.6 | 0.8 | 0.8 | 0.9 | 0.9 | 1 | 1.1 | 1.2 | 1.3 | 1.5 | 1.6 | 1.7 | 0.9 | 1 | 1.1 | 1.1 | 1.2 | 1.3 | 1.5 | 1.6 | 1.9 | 2.1 | 2.2 | 1.1 | 1.3 | 1.3 | 1.4 | 1.6 | 1.7 | 1.8 | 1.9 | 2.1 | 2.2 | 2.4 | 1.3 | 1.5 | 1.6 | 1.7 | 1.8 | 2 | 2.1 | 2.3 | 2.4 | 2.6 | 2.7 | 1.3 | 1.5 | 1.7 | 1.8 | 2 | 2.1 | 2.3 | 2.4 | 2.6 | 2.8 | 2.8 | 1.6 | 1.7 | 1.9 | 2.1 | 2.3 | 2.5 | 2.6 | 2.8 | 2.9 | 3.2 | 3.3 | -1.7 | -1.3 | -0.9 | -0.6 | -0.3 | -0.1 | 0.2 | 0.4 | 0.7 | 0.9 | 1 | -3.43e-06 | 1.5e-08 | -2.67e-11 | 9.78e-07 | 1.29e-09 | 1.49e-08 | 1 | 1 | 1 | 1 | 3 | 2 |  |  |  |  | 534 | 578 | 505 | 528 | 0.97 |  | 75 | 96 | 68 | 70 | 71 | 73 | 74 | 75 | 76 | 76 | 77 | 78 | 79 | 79 | 80 | 81 | 82 | 83 | 85 | 86 | 87 | 88 | 90 |  | 175 |  | 382 | 197 | 74.3 | 30.1 | 0.233 | 67 | 2.13 | 2.63 | 330/275 | 318/274 | -2 | 0.655 | 0.743 | 0.852 | 0.918 | 0.973 | 0.999 | 0.999 | 0.999 | 0.999 | 0.999 | 0.999 | 0.999 | 0.999 | 0.999 | 0.999 | 0.999 | 0.999 | 0.999 | 0.999 | 0.999 | 0.998 | 0.997 | 0.996 | 0.994 | 0.992 | 0.99 | 0.988 | 0.984 | 0.98 | 0.969 | 0.949 | 0.906 | 0.833 | 0.713 | 0.542 | 0.345 | 0.429 | 0.552 | 0.727 | 0.843 | 0.947 | 0.998 | 0.998 | 0.998 | 0.998 | 0.998 | 0.998 | 0.998 | 0.998 | 0.998 | 0.998 | 0.998 | 0.998 | 0.998 | 0.998 | 0.998 | 0.996 | 0.993 | 0.99 | 0.987 | 0.984 | 0.981 | 0.976 | 0.969 | 0.96 | 0.94 | 0.9 | 0.822 | 0.693 | 0.508 | 0.294 | 0.119 | PG RP MO | 182 | C | D-PK70 | 525703 |  |  | (D-PK3-25) | 524703 |  |  | K-PMK30 | 525704
★★★ | 169 | D-ZK2N | 587596 | 59.59 | 59.35 | 0.00985 | 0.00993 | 1.55732 | 1.56289 | 1.56892 | 1.57412 | 1.57504 | 1.57579 | 1.57863 | 1.58054 | 1.58228 | 1.58399 | 1.58448 | 1.58492 | 1.58691 | 1.587 | 1.58935 | 1.59384 | 1.59441 | 1.59918 | 1.60364 | 1.61145 | 2.48098765 | -0.0107611097 | 0.0130595297 | 0.000570453194 | -6.87445031e-05 | 5.08145529e-06 | 0.3056 | 0.2386 | 0.5421 | 0.2538 | 0.2367 | 0.4804 | -0.0015 | -0.0025 | 0.0036 | 0.0007 | 3.7 | 3.7 | 3.7 | 3.7 | 3.7 | 3.7 | 3.7 | 3.7 | 3.7 | 3.8 | 3.8 | 4 | 4 | 4.1 | 4.1 | 4.1 | 4.1 | 4.1 | 4.1 | 4 | 4 | 4.1 | 4 | 4.1 | 4.1 | 4.1 | 4.2 | 4.2 | 4.2 | 4.2 | 4.2 | 4.2 | 4.3 | 4 | 4.1 | 4.1 | 4.2 | 4.2 | 4.2 | 4.2 | 4.3 | 4.3 | 4.3 | 4.3 | 4.1 | 4.1 | 4.1 | 4.1 | 4.2 | 4.2 | 4.2 | 4.2 | 4.2 | 4.2 | 4.2 | 4.2 | 4.3 | 4.3 | 4.3 | 4.4 | 4.4 | 4.4 | 4.5 | 4.5 | 4.5 | 4.5 | 4.3 | 4.4 | 4.4 | 4.4 | 4.5 | 4.6 | 4.7 | 4.8 | 4.8 | 4.8 | 4.8 | 4.6 | 4.7 | 4.7 | 4.7 | 4.7 | 4.7 | 4.8 | 4.8 | 4.9 | 4.9 | 4.9 | 4.7 | 4.7 | 4.7 | 4.7 | 4.7 | 4.7 | 4.8 | 4.9 | 4.9 | 4.9 | 5 | 5.1 | 5.1 | 5.1 | 5.1 | 5.1 | 5.1 | 5.2 | 5.2 | 5.2 | 5.3 | 5.4 | 1.5 | 2 | 2.3 | 2.5 | 2.8 | 3 | 3.1 | 3.2 | 3.3 | 3.4 | 3.5 | 4.43e-06 | 1.18e-08 | -2.81e-11 | 4.55e-07 | 3.17e-10 | 0.175 | 1 | 3 | 1 | 3 | 2 | 2 | 1 |  |  |  | 507 | 548 | 448 | 485 | 1.09 |  | 72 | 92 | 64 | 67 | 70 | 71 | 72 | 73 | 74 | 75 | 76 | 76 | 77 | 77 | 78 | 79 | 79 | 80 | 82 | 83 | 84 | 85 | 86 |  | 90 |  | 570 | 107 | 91.6 | 36.9 | 0.242 | 82 | 2.11 | 2.98 | 335/280 | 323/275 | -6.5 | 0.92 | 0.962 | 0.99 | 0.999 | 0.999 | 0.999 | 0.999 | 0.999 | 0.999 | 0.999 | 0.999 | 0.999 | 0.999 | 0.999 | 0.999 | 0.999 | 0.999 | 0.999 | 0.999 | 0.999 | 0.999 | 0.999 | 0.999 | 0.999 | 0.999 | 0.999 | 0.994 | 0.988 | 0.974 | 0.955 | 0.919 | 0.859 | 0.753 | 0.597 | 0.411 | 0.231 | 0.831 | 0.909 | 0.98 | 0.998 | 0.998 | 0.998 | 0.998 | 0.998 | 0.998 | 0.998 | 0.998 | 0.998 | 0.998 | 0.998 | 0.998 | 0.998 | 0.998 | 0.998 | 0.998 | 0.998 | 0.998 | 0.998 | 0.998 | 0.998 | 0.998 | 0.998 | 0.99 | 0.979 | 0.949 | 0.913 | 0.851 | 0.734 | 0.567 | 0.358 | 0.173 | 0.059 | PG RP MO | 68 | MA | D-ZK2N | 587596 | (L-BAL42) | 583594 | (D-ZK2L-25) | 586595 | (M-BACD12) | 583595 | K-CSK120 | 587596 | P-SK57 | 587596
★★★ | 170 | D-ZK3L | 589613 | 61.25 | 61.03 | 0.009619 | 0.00969 | 1.55682 | 1.56338 | 1.57035 | 1.57613 | 1.57711 | 1.5779 | 1.58083 | 1.58275 | 1.58448 | 1.58618 | 1.58665 | 1.58709 | 1.58904 | 1.58913 | 1.59142 | 1.5958 | 1.59634 | 1.60095 | 1.6052 | 1.61247 | 2.49074484 | -0.0128107504 | 0.0119021712 | 0.000738866979 | -8.24332058e-05 | 4.70546661e-06 | 0.3067 | 0.2381 | 0.5354 | 0.2559 | 0.2363 | 0.4757 | -0.001 | -0.0065 | 0.0239 | 0.0088 | 3.7 | 3.7 | 3.7 | 3.7 | 3.7 | 3.7 | 3.7 | 3.8 | 3.8 | 3.8 | 3.8 | 3.8 | 3.8 | 3.8 | 3.8 | 3.8 | 3.8 | 3.8 | 3.8 | 3.8 | 3.9 | 3.9 | 4 | 4 | 4 | 4 | 4.1 | 4.2 | 4.2 | 4.2 | 4.2 | 4.3 | 4.3 | 4 | 4 | 4.1 | 4.1 | 4.1 | 4.2 | 4.3 | 4.3 | 4.3 | 4.3 | 4.3 | 4.1 | 4.1 | 4.1 | 4.2 | 4.2 | 4.3 | 4.3 | 4.3 | 4.3 | 4.3 | 4.4 | 4.1 | 4.2 | 4.2 | 4.2 | 4.2 | 4.3 | 4.3 | 4.3 | 4.4 | 4.4 | 4.4 | 4.3 | 4.4 | 4.4 | 4.4 | 4.4 | 4.4 | 4.4 | 4.4 | 4.5 | 4.5 | 4.5 | 4.8 | 4.8 | 4.8 | 4.8 | 4.8 | 4.8 | 4.8 | 4.8 | 4.8 | 4.8 | 4.8 | 4.8 | 4.8 | 4.8 | 4.8 | 4.9 | 4.9 | 5 | 5 | 5 | 5 | 5 | 5 | 5 | 5 | 5 | 5 | 5 | 5 | 5.1 | 5.1 | 5.1 | 5.1 | 1.5 | 2 | 2.3 | 2.6 | 2.8 | 3.1 | 3.2 | 3.3 | 3.4 | 3.5 | 3.7 | 4.03e-06 | 1.27e-08 | -2.83e-11 | 6.09e-07 | -8.9e-12 | 3.02e-08 | 1 | 3 | 2 | 3 | 2 | 2 | 4c |  |  |  | 508 | 544 | 444 | 465 | 1.31 |  | 66 | 89 | 58 | 59 | 59 | 62 | 63 | 65 | 67 | 67 | 70 | 70 | 72 | 73 | 75 | 75 | 76 | 77 | 79 | 80 | 83 | 83 | 84 |  | 100 |  | 628 | 85 | 98.3 | 39.3 | 0.25 | 70 | 2.12 | 2.79 | 340/275 | 331/275 | -2.5 | 0.805 | 0.913 | 0.988 | 0.999 | 0.999 | 0.999 | 0.999 | 0.999 | 0.999 | 0.999 | 0.999 | 0.999 | 0.999 | 0.999 | 0.999 | 0.999 | 0.999 | 0.999 | 0.999 | 0.999 | 0.999 | 0.999 | 0.999 | 0.999 | 0.995 | 0.993 | 0.989 | 0.98 | 0.965 | 0.937 | 0.892 | 0.815 | 0.705 | 0.566 | 0.417 | 0.281 | 0.648 | 0.834 | 0.976 | 0.998 | 0.998 | 0.998 | 0.998 | 0.998 | 0.998 | 0.998 | 0.998 | 0.998 | 0.998 | 0.998 | 0.998 | 0.998 | 0.998 | 0.998 | 0.998 | 0.998 | 0.998 | 0.998 | 0.998 | 0.998 | 0.989 | 0.984 | 0.977 | 0.962 | 0.933 | 0.88 | 0.794 | 0.664 | 0.498 | 0.322 | 0.176 | 0.082 | PG RP MO | 68 | MA | D-ZK3L | 589613 | L-BAL35 | 589612 | (D-ZK3-25) | 588613 | M-BACD5N | 589613 | K-SKLD5 | 589612 | P-SK58A | 589612
| 171 | D-ZK3L-M90 | 588610 | 61.02 | 60.81 | 0.00964 | 0.00971 |  |  |  | 1.57541 | 1.57635 | 1.57712 | 1.58001 | 1.58193 | 1.58365 | 1.58535 | 1.58582 | 1.58627 | 1.58823 | 1.58831 | 1.59061 | 1.59499 | 1.59555 | 1.60018 | 1.60446 | 1.61171 | 2.4852064 | -0.0111940698 | 0.0138766236 | 0.000112540137 | 1.15205458e-05 | -4.63440822e-07 | 0.3071 | 0.2386 | 0.5384 | 0.2564 | 0.2369 | 0.4768 | -0.0022 | -0.0039 | 0.0179 | 0.0071 | 1.8 | 1.8 | 1.9 | 2 | 2.1 | 2.3 | 2.3 | 2.3 | 2.4 | 2.5 | 2.6 | 2.2 | 2.2 | 2.3 | 2.4 | 2.5 | 2.7 | 2.8 | 2.8 | 3 | 3.2 | 3.3 | 2.2 | 2.2 | 2.4 | 2.5 | 2.7 | 2.8 | 3 | 3.2 | 3.3 | 3.4 | 3.5 | 2.3 | 2.3 | 2.5 | 2.6 | 2.8 | 2.8 | 3 | 3.2 | 3.3 | 3.5 | 3.6 | 2.4 | 2.5 | 2.6 | 2.7 | 2.9 | 3 | 3.1 | 3.3 | 3.4 | 3.6 | 3.8 | 2.6 | 2.7 | 2.9 | 2.9 | 3 | 3.2 | 3.4 | 3.6 | 3.7 | 3.8 | 3.9 | 2.7 | 2.7 | 3 | 3.1 | 3.2 | 3.4 | 3.5 | 3.7 | 3.9 | 4 | 4.1 | 2.9 | 3 | 3.1 | 3.2 | 3.3 | 3.5 | 3.7 | 3.9 | 4 | 4.1 | 4.3 | 2.9 | 3.1 | 3.2 | 3.2 | 3.4 | 3.6 | 3.8 | 4 | 4.1 | 4.2 | 4.4 | 3.1 | 3.2 | 3.3 | 3.5 | 3.7 | 3.9 | 4.2 | 4.3 | 4.5 | 4.6 | 4.8 | -0.2 | 0.4 | 0.8 | 1.1 | 1.5 | 1.8 | 2 | 2.3 | 2.5 | 2.8 | 3.1 | 8.95e-07 | 1.58e-08 | -2.51e-11 | 6.76e-07 | 8.92e-10 | 8.04e-09 | 2 | 2 | 2 | 3 | 2 | 2 |  |  |  |  | 514 | 546 | 474 | 502 | 1.19 |  | 73 | 96 | 60 | 65 | 67 | 68 | 72 | 73 | 73 | 75 | 77 | 79 | 79 | 81 | 82 | 84 | 84 | 86 | 86 | 89 | 89 | 91 | 94 |  | 100 |  | 606 | 103 | 99.1 | 38.8 | 0.278 | 141 | 2.14 | 2.8 | 340/275 | 327/275 | -2.2 | 0.884 | 0.955 | 0.987 | 0.993 | 0.997 | 0.999 | 0.999 | 0.999 | 0.999 | 0.999 | 0.999 | 0.999 | 0.999 | 0.999 | 0.999 | 0.999 | 0.999 | 0.999 | 0.999 | 0.999 | 0.999 | 0.999 | 0.999 | 0.998 | 0.997 | 0.995 | 0.994 | 0.986 | 0.975 | 0.953 | 0.914 | 0.847 | 0.738 | 0.597 | 0.438 | 0.293 | 0.781 | 0.911 | 0.974 | 0.986 | 0.995 | 0.998 | 0.998 | 0.998 | 0.998 | 0.998 | 0.998 | 0.998 | 0.998 | 0.998 | 0.998 | 0.998 | 0.998 | 0.998 | 0.998 | 0.998 | 0.998 | 0.998 | 0.998 | 0.996 | 0.994 | 0.991 | 0.988 | 0.973 | 0.951 | 0.908 | 0.836 | 0.717 | 0.545 | 0.356 | 0.192 | 0.086 | PG RP MO | 68 | MA | D-ZK3L-M90 | 588610 | (L-BAL35) | 589612 | D-ZK3-25 | 588613 | (M-BACD5N) | 589613 | (K-SKLD5) | 589612 | (P-SK58A) | 589612
★★★ | 172 | D-ZK50 | 609579 | 57.9 | 57.7 | 0.010516 | 0.010595 | 1.57477 | 1.58152 | 1.58874 | 1.59482 | 1.59586 | 1.59671 | 1.59986 | 1.60194 | 1.6038 | 1.60565 | 1.60616 | 1.60664 | 1.60876 | 1.60886 | 1.61136 | 1.61616 | 1.61676 | 1.62184 | 1.62655 | 1.6346 | 2.54913552 | -0.0132831855 | 0.0139362205 | 0.000499307363 | -3.36145332e-05 | 1.90094032e-06 | 0.3052 | 0.2377 | 0.5401 | 0.2548 | 0.236 | 0.4795 | -0.0018 | -0.0073 | 0.0294 | 0.0112 | 0.9 | 1.2 | 2 | 2.1 | 2.1 | 2.3 | 2.3 | 2.4 | 2.4 | 2.5 | 2.6 | 1.1 | 1.4 | 2.1 | 2.4 | 2.4 | 2.6 | 2.7 | 2.8 | 2.9 | 3 | 3.1 | 1.2 | 1.5 | 2.2 | 2.4 | 2.5 | 2.6 | 2.7 | 2.9 | 3 | 3.1 | 3.2 | 1.2 | 1.5 | 2.2 | 2.4 | 2.5 | 2.6 | 2.7 | 2.9 | 3.1 | 3.2 | 3.3 | 1.3 | 1.6 | 2.3 | 2.4 | 2.5 | 2.6 | 2.8 | 3 | 3.1 | 3.2 | 3.3 | 1.6 | 1.9 | 2.4 | 2.5 | 2.7 | 2.8 | 2.9 | 3.1 | 3.2 | 3.3 | 3.4 | 1.7 | 2.1 | 2.6 | 2.7 | 2.9 | 3 | 3.1 | 3.2 | 3.3 | 3.4 | 3.5 | 1.9 | 2.2 | 2.7 | 2.9 | 3.2 | 3.4 | 3.5 | 3.7 | 3.8 | 3.9 | 3.9 | 1.9 | 2.2 | 2.7 | 3 | 3.2 | 3.5 | 3.5 | 3.7 | 3.8 | 3.9 | 4 | 2.1 | 2.4 | 3.4 | 3.6 | 3.8 | 4 | 4 | 4.2 | 4.3 | 4.4 | 4.5 | -1.3 | -0.6 | 0.4 | 0.8 | 1.1 | 1.4 | 1.7 | 2 | 2.2 | 2.4 | 2.6 | 7.83e-07 | 2.24e-08 | -6.1e-11 | 3.51e-07 | 3.25e-10 | 0.279 | 1 | 3 | 2 | 3 | 2 | 2 |  |  |  |  | 505 | 541 | 458 | 476 | 1.18 |  | 70 | 87 | 58 | 61 | 64 | 65 | 67 | 69 | 70 | 72 | 74 | 75 | 76 | 77 | 77 | 78 | 79 | 81 | 82 | 84 | 85 | 87 | 88 |  | 100 |  | 669 | 106 | 103.1 | 40.6 | 0.269 | 90 | 2.34 | 2.83 | 350/305 | 337/300 | 0 | 0.78 | 0.903 | 0.987 | 0.995 | 0.999 | 0.999 | 0.999 | 0.999 | 0.999 | 0.999 | 0.999 | 0.999 | 0.999 | 0.999 | 0.999 | 0.999 | 0.999 | 0.999 | 0.999 | 0.999 | 0.999 | 0.999 | 0.998 | 0.997 | 0.996 | 0.994 | 0.989 | 0.974 | 0.955 | 0.919 | 0.855 | 0.74 | 0.535 | 0.23 |  |  | 0.608 | 0.815 | 0.974 | 0.99 | 0.998 | 0.998 | 0.998 | 0.998 | 0.998 | 0.998 | 0.998 | 0.998 | 0.998 | 0.998 | 0.998 | 0.998 | 0.998 | 0.998 | 0.998 | 0.998 | 0.998 | 0.998 | 0.996 | 0.994 | 0.992 | 0.988 | 0.978 | 0.952 | 0.915 | 0.848 | 0.733 | 0.548 | 0.287 | 0.054 |  |  | PG RP MO | 68 | B | D-ZK50 | 609579 |  |  | (D-ZK79-25) | 608578 |  |  | (K-VC79) | 610579 | (P-SK60) | 610579
★★★ | 173 | D-LaK6 | 694532 | 53.2 | 52.97 | 0.013036 | 0.013152 | 1.65586 | 1.66278 | 1.67028 | 1.67683 | 1.67799 | 1.67895 | 1.68259 | 1.68506 | 1.68731 | 1.68955 | 1.69017 | 1.69076 | 1.69338 | 1.6935 | 1.69661 | 1.70258 | 1.70333 | 1.70973 | 1.7157 | 1.72593 | 2.81505089 | -0.0141604226 | 0.01826732 | 0.000674961616 | -4.03278304e-05 | 2.3918665e-06 | 0.303 | 0.2386 | 0.5485 | 0.2532 | 0.2365 | 0.4866 | -0.0029 | -0.0068 | 0.0152 | 0.0058 | 3.9 | 4 | 4 | 4 | 3.9 | 4.1 | 4.1 | 4.1 | 4.1 | 4.1 | 4.2 | 4.4 | 4.5 | 4.5 | 4.6 | 4.5 | 4.5 | 4.6 | 4.6 | 4.7 | 4.7 | 4.7 | 4.4 | 4.5 | 4.6 | 4.5 | 4.5 | 4.6 | 4.7 | 4.7 | 4.7 | 4.8 | 4.8 | 4.5 | 4.6 | 4.6 | 4.6 | 4.6 | 4.7 | 4.7 | 4.8 | 4.8 | 4.8 | 4.8 | 4.6 | 4.6 | 4.7 | 4.7 | 4.7 | 4.7 | 4.7 | 4.8 | 4.8 | 4.8 | 4.8 | 4.7 | 4.7 | 4.7 | 4.7 | 4.7 | 4.8 | 4.9 | 4.9 | 4.9 | 5 | 5 | 4.9 | 5 | 5 | 5.1 | 5.1 | 5.1 | 5.2 | 5.3 | 5.4 | 5.4 | 5.5 | 5.2 | 5.3 | 5.4 | 5.4 | 5.5 | 5.6 | 5.7 | 5.9 | 5.9 | 6 | 6.1 | 5.3 | 5.4 | 5.5 | 5.5 | 5.6 | 5.6 | 5.8 | 5.9 | 6 | 6 | 6.1 | 5.8 | 5.8 | 5.9 | 5.9 | 6 | 6 | 6.2 | 6.4 | 6.6 | 6.7 | 6.8 | 1.9 | 2.3 | 2.7 | 3 | 3.2 | 3.4 | 3.6 | 3.8 | 3.9 | 4 | 4 | 4.28e-06 | 1.09e-08 | -2.48e-11 | 4.38e-07 | 5.64e-10 | 0.259 | 1 | 3 | 1 | 3 | 1 | 2 | 1 |  |  |  | 532 | 570 | 481 | 516 | 1.08 |  | 68 | 89 | 60 | 61 | 63 | 65 | 66 | 67 | 67 | 68 | 69 | 70 | 70 | 71 | 72 | 73 | 74 | 76 | 77 | 79 | 80 | 82 | 83 | 130 | 130 | 130 | 642 | 107 | 113.9 | 44.7 | 0.273 | 75 | 1.98 | 3.5 | 355/290 | 336/288 | -0.5 | 0.834 | 0.962 | 0.99 | 0.997 | 0.999 | 0.999 | 0.999 | 0.999 | 0.999 | 0.999 | 0.999 | 0.999 | 0.999 | 0.999 | 0.999 | 0.999 | 0.999 | 0.999 | 0.999 | 0.999 | 0.999 | 0.998 | 0.997 | 0.996 | 0.995 | 0.993 | 0.99 | 0.976 | 0.958 | 0.927 | 0.879 | 0.81 | 0.707 | 0.557 | 0.298 | 0.058 | 0.696 | 0.926 | 0.98 | 0.994 | 0.998 | 0.998 | 0.998 | 0.998 | 0.998 | 0.998 | 0.998 | 0.998 | 0.998 | 0.998 | 0.998 | 0.998 | 0.998 | 0.998 | 0.998 | 0.998 | 0.998 | 0.996 | 0.994 | 0.992 | 0.99 | 0.985 | 0.973 | 0.943 | 0.907 | 0.847 | 0.758 | 0.64 | 0.482 | 0.296 | 0.082 | 0.013 | PG RP MO | 64 | MA | D-LaK6 | 694532 | L-LAL13 | 694532 | (D-LaK6-25) | 693531 | M-LAC130 | 694532 | K-VC80 | 694531 | P-LAK35 | 694532
| 174 | D-ZF10 | 689311 | 31.08 | 30.85 | 0.022169 | 0.022498 | 1.64356 | 1.64994 | 1.6572 | 1.66435 | 1.66578 | 1.66698 | 1.67192 | 1.67552 | 1.67896 | 1.68249 | 1.6835 | 1.68445 | 1.68875 | 1.68893 | 1.69417 | 1.70466 | 1.706 | 1.71785 | 1.72959 | 1.75178 | 2.76366083 | -0.0124616807 | 0.0266401782 | 0.00238393825 | -0.00022755776 | 2.16448822e-05 | 0.2905 | 0.2364 | 0.595 | 0.2414 | 0.2329 | 0.5267 | 0.0001 | 0.003 | 0.0089 | 0.0018 | -0.6 | -0.6 | -0.4 | -0.3 | -0.4 | -0.5 | -0.6 | -0.6 | -0.6 | -0.5 | -0.3 | -0.3 | -0.2 | -0.1 | 0.1 | 0.1 | 0.3 | 0.3 | 0.3 | 0.3 | 0.3 | 0.3 | 0 | 0.1 | 0.3 | 0.5 | 0.6 | 0.6 | 0.6 | 0.6 | 0.6 | 0.7 | 0.9 | 0 | 0.2 | 0.4 | 0.6 | 0.7 | 0.7 | 0.6 | 0.6 | 0.6 | 0.7 | 0.9 | 0.1 | 0.3 | 0.4 | 0.6 | 0.8 | 0.8 | 0.7 | 0.8 | 0.8 | 0.9 | 1 | 0.4 | 0.6 | 0.8 | 0.9 | 1 | 1.1 | 1 | 1.1 | 1.2 | 1.4 | 1.7 | 0.8 | 1.2 | 1.5 | 1.6 | 1.6 | 1.5 | 1.5 | 1.6 | 1.7 | 1.9 | 2.2 | 1 | 1.3 | 1.8 | 2.2 | 2.4 | 2.6 | 2.8 | 2.8 | 3 | 3.2 | 3.5 | 1.1 | 1.4 | 1.8 | 2.2 | 2.4 | 2.7 | 2.8 | 2.9 | 3.1 | 3.2 | 3.6 | 1.8 | 2.3 | 2.7 | 3.1 | 3.7 | 3.9 | 4.1 | 4.2 | 4.4 | 4.7 | 5 | -2.6 | -2 | -1.5 | -1.1 | -0.7 | -0.5 | -0.4 | -0.2 | -0.1 | 0.1 | 0.3 | -4.48e-06 | 1.06e-08 | -3.94e-11 | 9.15e-07 | 1.82e-09 | 0.255 | 1 | 1 | 1 | 1 | 1 | 2 |  |  |  |  | 490 | 527 | 432 | 473 | 1.2 |  | 93 | 121 | 64 | 71 | 74 | 78 | 81 | 84 | 86 | 89 | 92 | 94 | 96 | 97 | 98 | 99 | 101 | 104 | 106 | 109 | 112 | 115 | 117 |  | 200 |  | 539 | 146 | 90.4 | 35.4 | 0.276 | 74 | 2.95 | 2.86 | 400/360 | 380/358 | -1.3 | 0.927 | 0.972 | 0.992 | 0.999 | 0.999 | 0.999 | 0.999 | 0.999 | 0.999 | 0.999 | 0.999 | 0.999 | 0.999 | 0.999 | 0.999 | 0.999 | 0.999 | 0.999 | 0.999 | 0.997 | 0.994 | 0.989 | 0.982 | 0.961 | 0.944 | 0.9 | 0.771 | 0.419 | [8 empty] | 0.841 | 0.927 | 0.977 | 0.991 | 0.998 | 0.998 | 0.998 | 0.998 | 0.998 | 0.998 | 0.998 | 0.998 | 0.998 | 0.998 | 0.998 | 0.998 | 0.998 | 0.998 | 0.995 | 0.99 | 0.982 | 0.976 | 0.962 | 0.926 | 0.889 | 0.806 | 0.589 | 0.18 | [8 empty] | PG MO | 66 | MA | D-ZF10 | 689311 | (L-TIM28) | 689310 | (D-ZF10-25) | 687312 | M-FD80 | 689312 | K-SFLD8 | 689311 | P-SF8 | 689313
★★★ | 175 | D-ZF10A | 689311 | 31.08 | 30.85 | 0.022169 | 0.022498 |  |  |  | 1.66447 | 1.66585 | 1.66704 | 1.67193 | 1.67553 | 1.67895 | 1.68249 | 1.6835 | 1.68444 | 1.68874 | 1.68893 | 1.69417 | 1.70466 | 1.706 | 1.71795 | 1.72975 | 1.75193 | 2.7602778 | -0.0106941385 | 0.0292240616 | 0.00144064372 | -7.09323241e-05 | 1.25693927e-05 | 0.2905 | 0.2364 | 0.5995 | 0.2414 | 0.2329 | 0.5312 | 0.0001 | 0.0075 | 0.0062 | 0.0013 | -0.7 | -0.6 | -0.6 | -0.5 | -0.4 | -0.3 | -0.3 | -0.3 | -0.1 | 0 | 0.1 | -0.5 | -0.4 | -0.3 | -0.3 | -0.2 | 0 | 0.1 | 0.2 | 0.3 | 0.5 | 0.6 | -0.4 | -0.3 | -0.2 | -0.1 | -0.1 | 0.2 | 0.4 | 0.5 | 0.6 | 0.8 | 1 | -0.3 | -0.1 | 0 | 0.1 | 0.2 | 0.3 | 0.5 | 0.6 | 0.8 | 1 | 1.2 | -0.1 | 0 | 0.1 | 0.3 | 0.3 | 0.5 | 0.8 | 0.9 | 1 | 1.3 | 1.5 | 0 | 0.3 | 0.4 | 0.6 | 0.7 | 0.8 | 1.2 | 1.5 | 1.7 | 1.9 | 2 | 0.5 | 0.7 | 0.7 | 0.9 | 1.1 | 1.2 | 1.5 | 1.8 | 2 | 2.1 | 2.3 | 0.9 | 1.1 | 1.2 | 1.3 | 1.4 | 1.6 | 1.7 | 1.9 | 2.1 | 2.3 | 2.6 | 1.1 | 1.2 | 1.3 | 1.5 | 1.5 | 1.7 | 1.9 | 2 | 2.2 | 2.5 | 2.8 | 2 | 2.1 | 2.3 | 2.5 | 2.6 | 2.9 | 3.2 | 3.4 | 3.8 | 4.2 | 4.4 | -2.8 | -2.3 | -1.8 | -1.4 | -1.2 | -0.8 | -0.3 | -0.1 | 0.1 | 0.5 | 0.7 | -4.6e-06 | 1.48e-08 | -1.77e-11 | 7.06e-07 | 6.24e-10 | 0.274 | 1 | 1 | 1 | 1 | 1 | 1 | 1 |  |  |  | 510 | 547 | 462 | 490 | 1.14 |  | 98 | 129 | 88 | 90 | 94 | 93 | 96 | 98 | 96 | 101 | 96 | 101 | 104 | 109 | 111 | 110 | 108 | 113 | 119 | 125 | 128 | 128 | 123 | 191 | 195 | 130 | 528 | 149 | 88.3 | 35 | 0.26 | 101 | 2.92 | 2.9 | 400/360 | 382/355 | -0.5 | 0.968 | 0.976 | 0.987 | 0.992 | 0.998 | 0.999 | 0.999 | 0.999 | 0.999 | 0.999 | 0.999 | 0.999 | 0.999 | 0.999 | 0.998 | 0.998 | 0.998 | 0.998 | 0.996 | 0.995 | 0.993 | 0.99 | 0.984 | 0.964 | 0.939 | 0.88 | 0.724 | 0.387 | [8 empty] | 0.937 | 0.952 | 0.974 | 0.984 | 0.995 | 0.998 | 0.998 | 0.998 | 0.998 | 0.998 | 0.998 | 0.998 | 0.998 | 0.998 | 0.997 | 0.997 | 0.997 | 0.996 | 0.992 | 0.99 | 0.986 | 0.98 | 0.968 | 0.929 | 0.881 | 0.774 | 0.524 | 0.15 | [8 empty] | PG RP MO | 66 | MA | D-ZF10A | 689311 | (L-TIM28) | 689310 | (D-ZF10-25) | 687312 | M-FD80 | 689312 | K-SFLD8 | 689311 | P-SF8 | 689313
| 176 | D-ZF52N | 847238 | 23.78 | 23.59 | 0.035608 | 0.036247 | 1.78377 | 1.791 | 1.79963 | 1.80906 | 1.81108 | 1.81281 | 1.82015 | 1.82565 | 1.83096 | 1.83648 | 1.83806 | 1.83955 | 1.84635 | 1.84666 | 1.85504 | 1.87209 | 1.87431 | 1.8943 | 1.91469 | 1.95467 | 3.25154745 | -0.0145603806 | 0.0482406088 | 0.00312705995 | -0.00020638887 | 3.7859591e-05 | 0.2859 | 0.2353 | 0.6237 | 0.2373 | 0.2312 | 0.5515 | 0.0018 | 0.0196 | 0.0094 | 0.0011 | -0.4 | -0.1 | 0.3 | 0.5 | 0.6 | 0.7 | 0.8 | 1.1 | 1.2 | 1.4 | 1.5 | -0.1 | 0.2 | 0.5 | 0.8 | 0.9 | 1.1 | 1.1 | 1.4 | 1.5 | 1.7 | 2 | 0.2 | 0.5 | 0.7 | 0.9 | 1.1 | 1.3 | 1.3 | 1.6 | 1.8 | 2 | 2.2 | 0.3 | 0.6 | 0.8 | 1 | 1.2 | 1.4 | 1.4 | 1.7 | 2 | 2.2 | 2.4 | 0.5 | 0.7 | 0.9 | 1.1 | 1.2 | 1.5 | 1.6 | 1.9 | 2.2 | 2.5 | 2.7 | 0.7 | 1.1 | 1.3 | 1.7 | 1.7 | 1.9 | 2.1 | 2.3 | 2.4 | 2.7 | 2.9 | 1 | 1.2 | 1.7 | 2 | 2.4 | 2.7 | 2.8 | 3 | 3.1 | 3.5 | 3.7 | 1.3 | 1.6 | 1.9 | 2.2 | 2.6 | 2.9 | 3.2 | 3.5 | 3.6 | 3.9 | 4 | 1.6 | 1.8 | 2 | 2.3 | 2.8 | 3.2 | 3.4 | 3.7 | 3.8 | 4 | 4.2 | 2.2 | 2.6 | 3 | 3.4 | 3.8 | 4.3 | 4.6 | 4.8 | 4.9 | 5.2 | 5.4 | -2.5 | -1.8 | -1.2 | -0.7 | -0.4 | 0.1 | 0.4 | 0.8 | 1.2 | 1.6 | 1.9 | -2.62e-06 | 1.68e-08 | -3.23e-11 | 6.36e-07 | 7.31e-10 | 0.258 | 1 | 1 | 1 | 1 | 1 | 2 |  |  |  |  | 556 | 600 | 520 | 546 | 1.31 |  | 82 | 103 | 72 | 75 | 76 | 78 | 79 | 80 | 81 | 82 | 84 | 85 | 86 | 87 | 88 | 89 | 91 | 93 | 94 | 96 | 97 | 99 | 101 |  | 260 |  | 597 | 161 | 109.2 | 42.7 | 0.278 | 119 | 2.64 | 3.36 | (420)/370 | 412/368 | -0.8 | 0.885 | 0.942 | 0.973 | 0.985 | 0.993 | 0.998 | 0.998 | 0.998 | 0.998 | 0.998 | 0.998 | 0.998 | 0.998 | 0.998 | 0.998 | 0.998 | 0.996 | 0.992 | 0.984 | 0.978 | 0.968 | 0.951 | 0.917 | 0.849 | 0.779 | 0.623 | 0.327 | [9 empty] | 0.784 | 0.887 | 0.947 | 0.971 | 0.986 | 0.996 | 0.996 | 0.996 | 0.996 | 0.996 | 0.996 | 0.996 | 0.996 | 0.996 | 0.996 | 0.996 | 0.992 | 0.985 | 0.967 | 0.956 | 0.937 | 0.904 | 0.841 | 0.721 | 0.607 | 0.388 | 0.107 | [9 empty] | PG MO | 175 | C | D-ZF52N | 847238
★★★ | 177 | D-LaF050 | 768492 | 49.24 | 49 | 0.015597 | 0.015749 | 1.72707 | 1.73403 | 1.7417 | 1.74866 | 1.74994 | 1.75101 | 1.75515 | 1.75802 | 1.76066 | 1.76331 | 1.76406 | 1.76475 | 1.76787 | 1.76802 | 1.77173 | 1.77891 | 1.7798 | 1.78753 | 1.79475 | 1.80718 | 3.05764396 | -0.0146517743 | 0.0234463123 | 0.00070174242 | -2.73402326e-05 | 1.97166425e-06 | 0.302 | 0.2379 | 0.5527 | 0.2514 | 0.2356 | 0.4908 | -0.0027 | -0.0091 | 0.0099 | 0.0046 | 2.9 | 3 | 3 | 3 | 3 | 3.1 | 3.2 | 3.2 | 3.2 | 3.2 | 3.2 | 3.2 | 3.2 | 3.2 | 3.3 | 3.3 | 3.4 | 3.6 | 3.7 | 3.8 | 3.9 | 4 | 3.3 | 3.3 | 3.4 | 3.5 | 3.5 | 3.6 | 3.7 | 3.8 | 3.9 | 4 | 4.1 | 3.4 | 3.4 | 3.5 | 3.6 | 3.7 | 3.8 | 3.8 | 3.9 | 4 | 4 | 4.1 | 3.5 | 3.5 | 3.6 | 3.7 | 3.8 | 4 | 4 | 4.1 | 4.2 | 4.3 | 4.5 | 3.7 | 3.8 | 3.9 | 4.1 | 4.2 | 4.3 | 4.4 | 4.6 | 4.7 | 4.8 | 4.9 | 4 | 4.1 | 4.3 | 4.4 | 4.5 | 4.7 | 4.8 | 4.9 | 5.1 | 5.3 | 5.4 | 4.3 | 4.4 | 4.5 | 4.6 | 4.7 | 4.9 | 5.2 | 5.4 | 5.6 | 5.7 | 5.8 | 4.3 | 4.4 | 4.6 | 4.7 | 4.8 | 5 | 5.2 | 5.4 | 5.6 | 5.7 | 5.8 | 4.5 | 4.8 | 4.8 | 4.9 | 5.1 | 5.3 | 5.6 | 5.8 | 6 | 6.2 | 6.4 | 0.7 | 1.1 | 1.6 | 1.9 | 2.3 | 2.6 | 2.8 | 3 | 3.2 | 3.4 | 3.7 | 1.61e-06 | 1.06e-08 | -2.28e-11 | 7.75e-07 | 1.44e-09 | 3.04e-08 | 1 | 3 | 1 | 3 | 1 | 2 |  |  |  |  | 615 | 640 | 512 | 549 | 0.79 |  | 62 | 75 | 58 | 59 | 60 | 61 | 62 | 62 | 62 | 63 | 63 | 63 | 64 | 64 | 65 | 66 | 66 | 67 | 68 | 69 | 71 | 72 | 73 | 148 | 147 | 148 | 578 | 72 | 112.7 | 43.1 | 0.306 | 92 | 1.81 | 4.56 | 360/280 | 340/277 | -2.8 | 0.82 | 0.952 | 0.978 | 0.989 | 0.999 | 0.999 | 0.999 | 0.999 | 0.999 | 0.999 | 0.999 | 0.999 | 0.999 | 0.999 | 0.999 | 0.999 | 0.999 | 0.999 | 0.999 | 0.998 | 0.997 | 0.996 | 0.994 | 0.992 | 0.989 | 0.984 | 0.975 | 0.96 | 0.938 | 0.904 | 0.858 | 0.796 | 0.629 | 0.632 | 0.552 | 0.381 | 0.672 | 0.906 | 0.956 | 0.978 | 0.998 | 0.998 | 0.998 | 0.998 | 0.998 | 0.998 | 0.998 | 0.998 | 0.998 | 0.998 | 0.998 | 0.998 | 0.998 | 0.998 | 0.998 | 0.996 | 0.994 | 0.992 | 0.989 | 0.984 | 0.978 | 0.968 | 0.951 | 0.922 | 0.879 | 0.818 | 0.736 | 0.634 | 0.396 | 0.4 | 0.305 | 0.145 | PG RP MO | 136 | A | D-LaF050 | 768492 | (L-LAH91) | 765491 | (D-LaF050-25) | 767492 | M-TAF101 | 768492 | (K-LaFK50T) | 766498
★★★ | 178 | D-LaF50 | 773495 | 49.5 | 49.26 | 0.015605 | 0.015757 | 1.7313 | 1.73834 | 1.74608 | 1.75309 | 1.75438 | 1.75545 | 1.75961 | 1.76248 | 1.76513 | 1.76779 | 1.76854 | 1.76923 | 1.77236 | 1.7725 | 1.77622 | 1.7834 | 1.7843 | 1.79204 | 1.79927 | 1.81174 | 3.07337625 | -0.0148574785 | 0.0234948451 | 0.000716989975 | -3.03961557e-05 | 2.24464169e-06 | 0.3018 | 0.2384 | 0.5537 | 0.2513 | 0.2361 | 0.4912 | -0.0028 | -0.0077 | 0.0108 | 0.005 | 3.7 | 3.8 | 3.8 | 3.9 | 4 | 4 | 4.1 | 4.2 | 4.3 | 4.5 | 4.6 | 4 | 4 | 4.1 | 4.1 | 4.2 | 4.3 | 4.4 | 4.5 | 4.6 | 4.7 | 4.8 | 4.1 | 4.2 | 4.2 | 4.3 | 4.4 | 4.6 | 4.6 | 4.7 | 4.8 | 5 | 5.2 | 4.1 | 4.2 | 4.2 | 4.4 | 4.4 | 4.6 | 4.7 | 4.8 | 4.9 | 5.1 | 5.2 | 4.2 | 4.3 | 4.3 | 4.4 | 4.4 | 4.6 | 4.7 | 4.9 | 5 | 5.2 | 5.3 | 4.4 | 4.5 | 4.8 | 4.8 | 4.8 | 4.9 | 5.1 | 5.3 | 5.5 | 5.6 | 5.7 | 4.7 | 4.9 | 5 | 5.2 | 5.2 | 5.6 | 5.7 | 5.9 | 6 | 6.2 | 6.3 | 5 | 5.2 | 5.5 | 5.6 | 5.8 | 6 | 6 | 6.1 | 6.3 | 6.6 | 6.7 | 5.1 | 5.3 | 5.6 | 5.6 | 5.8 | 6 | 6.1 | 6.2 | 6.4 | 6.7 | 6.8 | 5.5 | 5.7 | 6 | 6.1 | 6.3 | 6.4 | 6.5 | 6.6 | 6.9 | 7.3 | 7.4 | 1.4 | 1.9 | 2.3 | 2.6 | 2.9 | 3.2 | 3.5 | 3.8 | 4 | 4.3 | 4.5 | 3.11e-06 | 1.25e-08 | -2.12e-11 | 6.29e-07 | 7.94e-10 | 0.196 | 1 | 3 | 1 | 3 | 1 | 2 |  |  |  |  | 633 | 659 | 583 | 617 | 0.75 |  | 65 | 75 | 58 | 60 | 61 | 62 | 63 | 63 | 64 | 64 | 64 | 65 | 65 | 66 | 66 | 67 | 67 | 68 | 69 | 70 | 71 | 72 | 73 |  | 138 | 148 | 643 | 81 | 114.8 | 43.4 | 0.323 | 88 | 1.7 | 4.62 | 370/280 | 338/277 | -1.8 | 0.82 | 0.955 | 0.989 | 0.997 | 0.999 | 0.999 | 0.999 | 0.999 | 0.999 | 0.999 | 0.999 | 0.999 | 0.999 | 0.999 | 0.999 | 0.999 | 0.999 | 0.999 | 0.999 | 0.998 | 0.997 | 0.996 | 0.995 | 0.991 | 0.987 | 0.982 | 0.973 | 0.952 | 0.931 | 0.898 | 0.853 | 0.797 | 0.679 | 0.649 | 0.572 | 0.336 | 0.674 | 0.914 | 0.978 | 0.994 | 0.998 | 0.998 | 0.998 | 0.998 | 0.998 | 0.998 | 0.998 | 0.998 | 0.998 | 0.998 | 0.998 | 0.998 | 0.998 | 0.998 | 0.998 | 0.996 | 0.994 | 0.992 | 0.99 | 0.982 | 0.976 | 0.966 | 0.95 | 0.92 | 0.87 | 0.809 | 0.731 | 0.639 | 0.465 | 0.423 | 0.329 | 0.122 | PG RP MO | 136 | A | D-LaF50 | 773495 |  |  | D-LaF50-25 | 773495 | M-TAF105 | 773495 | K-LaFK50 | 772500
| 179 | D-LaF50-170 | 774494 | 49.41 | 49.17 | 0.01567 | 0.01582 | 1.73298 | 1.74004 | 1.7478 | 1.75479 | 1.75608 | 1.75714 | 1.76129 | 1.76416 | 1.76681 | 1.76947 | 1.77022 | 1.77092 | 1.77406 | 1.7742 | 1.77793 | 1.78514 | 1.78604 | 1.79377 | 1.80098 | 1.81346 | 3.07996867 | -0.0149730363 | 0.0226125445 | 0.00112810004 | -9.99130408e-05 | 6.18705456e-06 | 0.3019 | 0.238 | 0.5507 | 0.2516 | 0.2358 | 0.4886 | -0.0028 | -0.0108 | 0.0073 | 0.003 | 2.4 | 2.4 | 2.5 | 2.7 | 2.8 | 2.9 | 3 | 3 | 3 | 3.1 | 3.2 | 2.8 | 2.8 | 2.9 | 2.9 | 3 | 3.1 | 3.2 | 3.4 | 3.6 | 3.6 | 3.7 | 2.9 | 2.9 | 3 | 3.2 | 3.4 | 3.4 | 3.4 | 3.6 | 3.8 | 3.9 | 4.1 | 2.9 | 3 | 3 | 3.2 | 3.4 | 3.5 | 3.5 | 3.6 | 3.8 | 3.9 | 4.2 | 3 | 3.1 | 3.2 | 3.3 | 3.5 | 3.6 | 3.6 | 3.8 | 4 | 4.1 | 4.3 | 3.2 | 3.3 | 3.6 | 3.8 | 3.9 | 4 | 4.3 | 4.4 | 4.6 | 4.8 | 5 | 3.5 | 3.7 | 4 | 4.2 | 4.5 | 4.7 | 4.9 | 5.1 | 5.3 | 5.4 | 5.6 | 3.9 | 4.2 | 4.5 | 4.9 | 5.3 | 5.6 | 5.8 | 6 | 6.1 | 6.2 | 6.3 | 4 | 4.3 | 4.6 | 5 | 5.4 | 5.6 | 5.9 | 6.1 | 6.2 | 6.3 | 6.4 | 4.7 | 5 | 5.3 | 5.7 | 6.1 | 6.5 | 7 | 7.3 | 7.5 | 7.6 | 7.8 | 0.1 | 0.7 | 1.2 | 1.5 | 2 | 2.2 | 2.4 | 2.7 | 3 | 3.2 | 3.5 | 9.91e-07 | 1.25e-08 | -3.05e-11 | 6.9e-07 | 1.39e-09 | 0.272 | 1 | 2 | 1 | 3 | 1 | 2 |  |  |  |  | 628 | 662 | 578 | 612 | 0.8 |  | 60 | 76 | 53 | 54 | 56 | 57 | 58 | 58 | 59 | 60 | 61 | 62 | 63 | 64 | 65 | 66 | 66 | 67 | 67 | 68 | 68 | 70 | 72 |  | 138 |  | 597 | 82 | 114.8 | 43.4 | 0.323 | 100 | 1.52 | 4.62 | 370/280 | 336/276 | -2.4 | 0.814 | 0.949 | 0.98 | 0.993 | 0.996 | 0.998 | 0.998 | 0.998 | 0.998 | 0.998 | 0.998 | 0.998 | 0.998 | 0.998 | 0.998 | 0.998 | 0.997 | 0.996 | 0.995 | 0.994 | 0.993 | 0.992 | 0.99 | 0.987 | 0.984 | 0.979 | 0.966 | 0.942 | 0.92 | 0.89 | 0.849 | 0.791 | 0.632 | 0.539 | 0.469 | 0.362 | 0.663 | 0.9 | 0.96 | 0.985 | 0.992 | 0.996 | 0.996 | 0.996 | 0.996 | 0.996 | 0.996 | 0.996 | 0.996 | 0.996 | 0.996 | 0.996 | 0.994 | 0.993 | 0.99 | 0.989 | 0.986 | 0.983 | 0.98 | 0.974 | 0.969 | 0.959 | 0.933 | 0.887 | 0.847 | 0.792 | 0.72 | 0.626 | 0.4 | 0.29 | 0.22 | 0.131 | PG RP MO | 136 | A | D-LaF50-170 | 774494 |  |  | (D-LaF50-25) | 773495 | (M-TAF105) | 773495 | (K-LaFK50) | 772500
| 180 | D-LaF731 | 731405 | 40.5 | 40.25 | 0.018043 | 0.018263 | 1.68874 | 1.69525 | 1.70254 | 1.70947 | 1.7108 | 1.71191 | 1.71635 | 1.71949 | 1.72243 | 1.72541 | 1.72625 | 1.72705 | 1.73061 | 1.73077 | 1.73505 | 1.74345 | 1.74452 | 1.75376 | 1.7626 | 1.77835 | 2.91839395 | -0.0131881796 | 0.0256126448 | 0.000959611523 | -3.53323234e-05 | 4.57862484e-06 | 0.2971 | 0.2372 | 0.5714 | 0.2475 | 0.2344 | 0.5059 | -0.0023 | -0.0049 | 0.0118 | 0.0045 | 1.1 | 1.3 | 1.5 | 1.6 | 1.8 | 1.9 | 2.2 | 2.3 | 2.4 | 2.4 | 2.6 | 1.4 | 1.6 | 1.8 | 2 | 2.2 | 2.2 | 2.3 | 2.5 | 2.7 | 2.7 | 2.8 | 1.7 | 1.9 | 2.1 | 2.4 | 2.6 | 2.6 | 2.7 | 2.8 | 2.9 | 2.9 | 3 | 1.8 | 2 | 2.2 | 2.5 | 2.7 | 2.8 | 2.9 | 2.9 | 3 | 3 | 3.1 | 2.2 | 2.4 | 2.7 | 2.9 | 2.9 | 2.9 | 3 | 3.1 | 3.2 | 3.3 | 3.4 | 2.3 | 2.7 | 2.9 | 3.1 | 3.2 | 3.3 | 3.5 | 3.6 | 3.7 | 3.8 | 3.9 | 2.5 | 2.7 | 3 | 3.3 | 3.5 | 3.7 | 3.8 | 4 | 4.1 | 4.3 | 4.4 | 2.8 | 3.1 | 3.4 | 3.6 | 3.8 | 4 | 4.2 | 4.4 | 4.5 | 4.6 | 4.8 | 2.9 | 3.3 | 3.5 | 3.8 | 4 | 4.1 | 4.3 | 4.5 | 4.6 | 4.7 | 4.8 | 3.6 | 4.1 | 4.3 | 4.5 | 4.8 | 5 | 5.2 | 5.4 | 5.7 | 6 | 6.3 | -0.6 | 0.1 | 0.7 | 1.2 | 1.4 | 1.6 | 1.8 | 2.1 | 2.3 | 2.5 | 2.6 | -4.06e-07 | 1.61e-08 | -3.91e-11 | 7.84e-07 | 7.44e-10 | 0.213 | 1 | 3 | 1 | 2 | 1 | 2 |  |  |  |  | 498 | 533 | 460 | 492 | 1.29 |  | 95 | 112 | 87 | 90 | 91 | 93 | 94 | 95 | 96 | 97 | 97 | 98 | 98 | 99 | 100 | 101 | 102 | 103 | 104 | 105 | 106 | 108 | 109 | 113 | 105 | 111 | 611 | 127 | 111.9 | 43.2 | 0.296 | 64 | 1.96 | 3.21 | 390/340 | 364/335 | 0 | 0.9 | 0.982 | 0.995 | 0.999 | 0.999 | 0.999 | 0.999 | 0.999 | 0.999 | 0.999 | 0.999 | 0.999 | 0.999 | 0.999 | 0.999 | 0.999 | 0.999 | 0.997 | 0.995 | 0.992 | 0.989 | 0.985 | 0.975 | 0.967 | 0.951 | 0.923 | 0.863 | 0.728 | 0.41 | 0.057 | [6 empty] | 0.81 | 0.964 | 0.99 | 0.998 | 0.998 | 0.998 | 0.998 | 0.998 | 0.998 | 0.998 | 0.998 | 0.998 | 0.998 | 0.998 | 0.998 | 0.998 | 0.998 | 0.995 | 0.992 | 0.988 | 0.982 | 0.974 | 0.953 | 0.937 | 0.908 | 0.856 | 0.752 | 0.535 | 0.171 | 0.008 | [6 empty] | PG RP MO | 145 | C | D-LaF731 | 731405 | L-LAM69 | 731405 | (D-LaF79-25) | 730405 | M-LAF81 | 731405
★★★ | 181 | D-LaF743 | 743493 | 49.33 | 49.07 | 0.015069 | 0.015221 | 1.70399 | 1.71066 | 1.718 | 1.72467 | 1.7259 | 1.72692 | 1.73091 | 1.73366 | 1.73621 | 1.73876 | 1.73948 | 1.74016 | 1.74317 | 1.7433 | 1.74689 | 1.75383 | 1.7547 | 1.76215 | 1.76911 | 1.7811 | 2.97441605 | -0.0138572738 | 0.021964918 | 0.000810197466 | -4.79702937e-05 | 3.00170973e-06 | 0.3013 | 0.2382 | 0.5521 | 0.251 | 0.2359 | 0.4895 | -0.0024 | -0.0095 | 0.0066 | 0.0021 | 7.3 | 7.3 | 7.4 | 7.5 | 7.6 | 7.6 | 7.7 | 7.8 | 7.9 | 8 | 8.1 | 7.6 | 7.6 | 7.7 | 7.8 | 7.8 | 7.9 | 7.9 | 8.1 | 8.2 | 8.4 | 8.5 | 8 | 8.1 | 8.1 | 8.1 | 8.1 | 8.2 | 8.3 | 8.4 | 8.4 | 8.5 | 8.6 | 8 | 8.1 | 8.1 | 8.1 | 8.2 | 8.2 | 8.4 | 8.5 | 8.5 | 8.6 | 8.7 | 8.1 | 8.2 | 8.2 | 8.2 | 8.2 | 8.3 | 8.4 | 8.5 | 8.6 | 8.7 | 8.8 | 8.1 | 8.2 | 8.3 | 8.4 | 8.5 | 8.6 | 8.8 | 8.9 | 9.1 | 9.3 | 9.4 | 8.3 | 8.5 | 8.5 | 8.5 | 8.7 | 8.7 | 8.9 | 9.1 | 9.3 | 9.5 | 9.6 | 8.9 | 9.1 | 9.2 | 9.3 | 9.3 | 9.4 | 9.6 | 9.7 | 9.9 | 10 | 10.2 | 9 | 9.2 | 9.3 | 9.4 | 9.5 | 9.6 | 9.7 | 9.8 | 10 | 10.1 | 10.2 | 9.4 | 9.5 | 9.7 | 9.8 | 9.9 | 10 | 10.2 | 10.4 | 10.6 | 10.8 | 10.9 | 5.3 | 5.8 | 6.2 | 6.5 | 6.7 | 7 | 7.2 | 7.4 | 7.7 | 7.8 | 8 | 9.72e-06 | 1.25e-08 | -2.05e-11 | 5.62e-07 | 5.06e-10 | 0.224 | 1 | 3 | 1 | 3 | 1 | 1 |  |  |  |  | 571 | 603 | 531 | 555 | 0.88 |  | 57 | 74 | 50 | 53 | 54 | 55 | 56 | 57 | 58 | 58 | 59 | 59 | 60 | 60 | 61 | 61 | 62 | 63 | 64 | 65 | 66 | 68 | 68 | 135 | 135 | 111 | 679 | 113 | 111.3 | 42.6 | 0.308 | 87 | 2.17 | 4.23 | 365/280 | 331/262 | -3.5 | 0.83 | 0.955 | 0.982 | 0.994 | 0.998 | 0.998 | 0.999 | 0.999 | 0.999 | 0.999 | 0.999 | 0.999 | 0.999 | 0.999 | 0.999 | 0.999 | 0.999 | 0.999 | 0.999 | 0.998 | 0.997 | 0.997 | 0.996 | 0.994 | 0.992 | 0.988 | 0.982 | 0.973 | 0.954 | 0.93 | 0.892 | 0.843 | 0.723 | 0.701 | 0.628 | 0.49 | 0.689 | 0.912 | 0.965 | 0.989 | 0.996 | 0.996 | 0.998 | 0.998 | 0.998 | 0.998 | 0.998 | 0.998 | 0.998 | 0.998 | 0.998 | 0.998 | 0.998 | 0.998 | 0.998 | 0.997 | 0.995 | 0.994 | 0.992 | 0.988 | 0.984 | 0.977 | 0.965 | 0.946 | 0.911 | 0.865 | 0.795 | 0.71 | 0.523 | 0.492 | 0.394 | 0.24 | PG RP MO | 109 | B | D-LaF743 | 743493 | L-LAM60 | 743493 | (D-LaF53-25) | 742493 | M-NBF1 | 743493 | K-LaFn5 | 743492
| 182 | D-ZLaF50 | 801455 | 45.45 | 45.21 | 0.017632 | 0.01782 | 1.75922 | 1.76581 | 1.7732 | 1.78019 | 1.78152 | 1.78264 | 1.78708 | 1.79022 | 1.79314 | 1.7961 | 1.79694 | 1.79771 | 1.80122 | 1.80139 | 1.80558 | 1.81373 | 1.81476 | 1.82361 | 1.83193 | 1.8464 | 3.16516554 | -0.0139269813 | 0.026893225 | 0.000875538542 | -3.52600431e-05 | 3.03103679e-06 | 0.3 | 0.2376 | 0.5603 | 0.2497 | 0.2351 | 0.4966 | -0.0029 | -0.0078 | 0.003 | 0.0021 | 4 | 4.2 | 4.4 | 4.4 | 4.5 | 4.5 | 4.6 | 4.6 | 4.8 | 5 | 5.2 | 4.4 | 4.6 | 4.7 | 4.8 | 5 | 5.1 | 5.3 | 5.4 | 5.7 | 5.8 | 5.8 | 4.7 | 4.8 | 4.9 | 5.2 | 5.4 | 5.5 | 5.6 | 5.8 | 6 | 6.2 | 6.2 | 4.8 | 4.9 | 5 | 5.3 | 5.5 | 5.6 | 5.7 | 5.9 | 6.1 | 6.2 | 6.3 | 4.9 | 5 | 5.1 | 5.4 | 5.6 | 5.6 | 5.8 | 6 | 6.2 | 6.3 | 6.4 | 5 | 5.2 | 5.3 | 5.5 | 5.7 | 5.7 | 6 | 6.2 | 6.3 | 6.4 | 6.5 | 5.2 | 5.4 | 5.6 | 5.9 | 6.1 | 6.1 | 6.3 | 6.4 | 6.5 | 6.7 | 6.9 | 5.3 | 5.5 | 5.7 | 5.9 | 6.1 | 6.3 | 6.5 | 6.7 | 6.9 | 7.1 | 7.3 | 5.5 | 5.6 | 5.8 | 6 | 6.1 | 6.4 | 6.6 | 6.8 | 7 | 7.2 | 7.4 | 5.8 | 6 | 6.4 | 6.5 | 6.9 | 7.2 | 7.3 | 7.4 | 7.6 | 7.9 | 8 | 2 | 2.6 | 3 | 3.6 | 4 | 4.2 | 4.6 | 4.9 | 5.2 | 5.4 | 5.6 | 4.18e-06 | 1.42e-08 | -2.67e-11 | 6.65e-07 | 9.25e-10 | 1.82e-08 | 1 | 3 | 1 | 3 | 1 | 1 |  |  |  |  | 599 | 642 | 579 | 595 | 0.79 |  | 62 | 77 | 53 | 56 | 56 | 58 | 61 | 61 | 62 | 63 | 65 | 66 | 66 | 67 | 69 | 69 | 69 | 69 | 70 | 70 | 72 | 73 | 75 | 140 | 140 | 136 | 651 | 71 | 121.1 | 46.1 | 0.314 | 106 | 1.74 | 4.81 | 375/320 | 349/316 | -0.5 | 0.51 | 0.866 | 0.94 | 0.983 | 0.996 | 0.999 | 0.999 | 0.999 | 0.999 | 0.999 | 0.999 | 0.999 | 0.999 | 0.999 | 0.999 | 0.999 | 0.999 | 0.999 | 0.998 | 0.997 | 0.996 | 0.995 | 0.993 | 0.989 | 0.985 | 0.978 | 0.967 | 0.945 | 0.904 | 0.816 | 0.63 | 0.318 | 0.095 |  |  |  | 0.26 | 0.75 | 0.884 | 0.966 | 0.992 | 0.998 | 0.998 | 0.998 | 0.998 | 0.998 | 0.998 | 0.998 | 0.998 | 0.998 | 0.998 | 0.998 | 0.998 | 0.998 | 0.997 | 0.995 | 0.992 | 0.99 | 0.986 | 0.978 | 0.971 | 0.957 | 0.935 | 0.893 | 0.817 | 0.666 | 0.397 | 0.101 | 0.009 |  |  |  | PG RP MO | 175 | B | D-ZLaF50 | 801455 |  |  | (D-ZLaF50-25) | 802455 | M-TAF31 | 801455
★★★ | 183 | D-ZLaF52L | 806407 | 40.73 | 40.48 | 0.019791 | 0.020031 | 1.76065 | 1.76756 | 1.77534 | 1.78278 | 1.78422 | 1.78543 | 1.79027 | 1.79371 | 1.79694 | 1.80022 | 1.80114 | 1.80201 | 1.80592 | 1.8061 | 1.8108 | 1.82002 | 1.82117 | 1.83126 | 1.84085 | 1.85784 | 3.17316178 | -0.0145588429 | 0.0292758988 | 0.00120865059 | -6.18358136e-05 | 5.88185791e-06 | 0.2971 | 0.2375 | 0.5679 | 0.2476 | 0.2346 | 0.5037 | -0.0018 | -0.008 | 0.0098 | 0.0046 | 5.4 | 5.6 | 5.8 | 6 | 6.2 | 6.4 | 6.5 | 6.6 | 6.7 | 6.8 | 6.9 | 6.3 | 6.3 | 6.3 | 6.4 | 6.5 | 6.6 | 6.7 | 6.8 | 7 | 7.1 | 7.1 | 6.5 | 6.6 | 6.8 | 6.8 | 6.9 | 6.9 | 7 | 7.1 | 7.3 | 7.4 | 7.6 | 6.6 | 6.7 | 6.8 | 6.9 | 6.9 | 7 | 7.1 | 7.3 | 7.4 | 7.5 | 7.7 | 6.7 | 6.9 | 6.9 | 6.9 | 7 | 7.1 | 7.3 | 7.4 | 7.5 | 7.7 | 7.9 | 7.3 | 7.4 | 7.5 | 7.5 | 7.7 | 7.9 | 7.9 | 8.1 | 8.2 | 8.4 | 8.5 | 7.6 | 7.8 | 7.9 | 8 | 8.1 | 8.1 | 8.1 | 8.4 | 8.6 | 8.7 | 8.8 | 8 | 8.3 | 8.4 | 8.5 | 8.5 | 8.7 | 8.6 | 9 | 9 | 9.1 | 9.3 | 8.2 | 8.4 | 8.5 | 8.6 | 8.6 | 8.8 | 8.8 | 9.1 | 9.2 | 9.3 | 9.5 | 9.6 | 9.8 | 9.9 | 9.9 | 9.9 | 10 | 10.2 | 10.4 | 10.5 | 10.7 | 10.9 | 3.8 | 4.5 | 4.8 | 5.1 | 5.4 | 5.7 | 6.1 | 6.3 | 6.5 | 6.8 | 7.1 | 6.51e-06 | 1.42e-08 | -2.06e-11 | 6.7e-07 | 3.07e-11 | 0.284 | 1 | 3 | 1 | 3 | 1 | 3 | 1 |  |  |  | 546 | 580 | 519 | 538 | 0.87 |  | 59 | 75 | 52 | 55 | 56 | 57 | 58 | 59 | 59 | 60 | 61 | 61 | 62 | 63 | 64 | 66 | 67 | 68 | 68 | 69 | 71 | 72 | 72 | 140 | 140 | 140 | 645 | 106 | 112.8 | 42 | 0.342 | 73 | 2.23 | 4.43 | 395/330 | 357/327 | 0 | 0.848 | 0.962 | 0.995 | 0.999 | 0.999 | 0.999 | 0.999 | 0.999 | 0.999 | 0.999 | 0.999 | 0.999 | 0.999 | 0.999 | 0.999 | 0.999 | 0.999 | 0.999 | 0.998 | 0.996 | 0.994 | 0.992 | 0.988 | 0.982 | 0.975 | 0.963 | 0.942 | 0.902 | 0.822 | 0.658 | 0.342 | [5 empty] | 0.719 | 0.925 | 0.99 | 0.998 | 0.998 | 0.998 | 0.998 | 0.998 | 0.998 | 0.998 | 0.998 | 0.998 | 0.998 | 0.998 | 0.998 | 0.998 | 0.998 | 0.998 | 0.995 | 0.992 | 0.988 | 0.983 | 0.976 | 0.963 | 0.949 | 0.928 | 0.888 | 0.818 | 0.683 | 0.433 | 0.118 | [5 empty] | PG RP MO | 109 | MA | D-ZLaF52L | 806407 | L-LAH53 | 806409 | (D-ZLaF81-25) | 808410 | M-NBFD130 | 806407
★★★ | 184 | D-ZLaF52N | 810410 | 41 | 40.8 | 0.019758 | 0.01997 | 1.76475 | 1.77159 | 1.7793 | 1.78671 | 1.78814 | 1.78935 | 1.79418 | 1.79762 | 1.80084 | 1.80411 | 1.80505 | 1.80591 | 1.80982 | 1.81 | 1.81469 | 1.82387 | 1.82502 | 1.83508 | 1.84465 | 1.8616 | 3.18681101 | -0.014419192 | 0.0295460135 | 0.00115252022 | -5.90862778e-05 | 5.97442323e-06 | 0.2981 | 0.2374 | 0.5674 | 0.2479 | 0.2349 | 0.5038 | -0.0029 | -0.0081 | 0.0083 | 0.0038 | 5.1 | 5.6 | 6 | 6.5 | 6.7 | 7 | 7.2 | 7.4 | 7.7 | 8 | 8.3 | 5.6 | 6.2 | 6.7 | 7.2 | 7.5 | 7.8 | 8 | 8.2 | 8.3 | 8.4 | 8.6 | 6.7 | 7.1 | 7.4 | 7.6 | 7.8 | 8 | 8.2 | 8.4 | 8.5 | 8.6 | 8.6 | 6.9 | 7.2 | 7.6 | 7.9 | 8.1 | 8.2 | 8.3 | 8.4 | 8.5 | 8.6 | 8.6 | 7 | 7.3 | 7.8 | 8.2 | 8.2 | 8.4 | 8.4 | 8.6 | 8.7 | 8.9 | 9.2 | 7.2 | 7.6 | 8 | 8.3 | 8.6 | 8.8 | 9 | 9.2 | 9.3 | 9.3 | 9.4 | 7.9 | 8.3 | 8.6 | 8.8 | 8.9 | 9 | 9.2 | 9.4 | 9.6 | 9.7 | 9.8 | 9.7 | 10.1 | 10.4 | 10.6 | 10.8 | 11 | 11.2 | 11.4 | 11.5 | 11.6 | 11.7 | 9.8 | 10.1 | 10.6 | 10.8 | 11 | 11.2 | 11.4 | 11.5 | 11.6 | 11.7 | 11.9 | 11.2 | 11.6 | 12 | 12.3 | 12.5 | 12.7 | 12.9 | 12.9 | 13 | 13.1 | 13.2 | 4.1 | 4.9 | 5.7 | 6.4 | 6.6 | 7 | 7.2 | 7.5 | 7.7 | 8 | 8.4 | 6.96e-06 | 2.21e-08 | -4.66e-11 | 9.87e-07 | -3.77e-10 | 0.298 | 1 | 3 | 1 | 3 | 1 | 2 | 1 |  |  |  | 548 | 578 | 510 | 529 | 0.98 |  | 60 | 79 | 51 | 54 | 56 | 58 | 59 | 60 | 61 | 62 | 63 | 64 | 64 | 64 | 65 | 66 | 67 | 68 | 69 | 70 | 71 | 72 | 73 | 140 | 140 | 140 | 625 | 91 | 114.4 | 42.6 | 0.343 | 81 | 2.17 | 4.47 | 395/330 | 360/327 | -0.6 | 0.85 | 0.956 | 0.975 | 0.988 | 0.999 | 0.999 | 0.999 | 0.999 | 0.999 | 0.999 | 0.999 | 0.999 | 0.999 | 0.999 | 0.999 | 0.999 | 0.999 | 0.999 | 0.998 | 0.996 | 0.994 | 0.992 | 0.99 | 0.982 | 0.975 | 0.963 | 0.94 | 0.894 | 0.816 | 0.646 | 0.32 | [5 empty] | 0.723 | 0.914 | 0.951 | 0.976 | 0.998 | 0.998 | 0.998 | 0.998 | 0.998 | 0.998 | 0.998 | 0.998 | 0.998 | 0.998 | 0.998 | 0.998 | 0.997 | 0.997 | 0.996 | 0.996 | 0.993 | 0.988 | 0.974 | 0.959 | 0.944 | 0.919 | 0.876 | 0.795 | 0.662 | 0.415 | 0.103 | [5 empty] | PG RP MO | 109 | MA | D-ZLaF52N | 810410 | (L-LAH53) | 806409 | (D-ZLaF52LA-25) | 809410 | (M-NBFD130) | 806407 | K-VC89 | 810410 | P-LASF51 | 810409
★★★ | 185 | D-ZLaF52N-M170 | 808409 | 40.92 | 40.67 | 0.019753 | 0.019992 | 1.76315 | 1.77 | 1.77771 | 1.78511 | 1.78654 | 1.78774 | 1.79256 | 1.79599 | 1.79921 | 1.80247 | 1.8034 | 1.80427 | 1.80817 | 1.80834 | 1.81303 | 1.82223 | 1.82339 | 1.83343 | 1.84298 | 1.85982 | 3.18131839 | -0.0144359617 | 0.0292512247 | 0.00119876602 | -5.70803235e-05 | 5.2304029e-06 | 0.2972 | 0.2374 | 0.567 | 0.2471 | 0.2346 | 0.5022 | -0.0019 | -0.0086 | 0.0073 | 0.0031 | 5.9 | 5.9 | 5.9 | 6 | 6 | 6.2 | 6.3 | 6.5 | 6.5 | 6.7 | 6.7 | 6.9 | 7 | 7.2 | 7.2 | 7.3 | 7.5 | 7.6 | 7.8 | 7.9 | 8.1 | 8.2 | 6.7 | 7.1 | 7.4 | 7.6 | 7.8 | 8 | 8.2 | 8.4 | 8.5 | 8.6 | 8.6 | 6.9 | 7.2 | 7.6 | 7.9 | 8.1 | 8.2 | 8.3 | 8.4 | 8.5 | 8.6 | 8.6 | 7 | 7.3 | 7.8 | 8.2 | 8.2 | 8.4 | 8.4 | 8.6 | 8.7 | 8.9 | 9.2 | 7.2 | 7.6 | 8 | 8.3 | 8.6 | 8.8 | 9 | 9.2 | 9.3 | 9.3 | 9.4 | 7.9 | 8.3 | 8.6 | 8.8 | 8.9 | 9 | 9.2 | 9.4 | 9.6 | 9.7 | 9.8 | 9.7 | 10.1 | 10.4 | 10.6 | 10.8 | 11 | 11.2 | 11.4 | 11.5 | 11.6 | 11.7 | 9.8 | 10.1 | 10.6 | 10.8 | 11 | 11.2 | 11.4 | 11.5 | 11.6 | 11.7 | 11.9 | 10.3 | 10.5 | 10.8 | 11.1 | 11.2 | 11.4 | 11.7 | 12 | 12.3 | 12.6 | 12.9 | 4.1 | 4.9 | 5.7 | 6.4 | 6.6 | 7 | 7.2 | 7.5 | 7.7 | 8 | 8.4 | 6.23e-06 | 1.24e-08 | -1.88e-11 | 1.67e-06 | 1.27e-09 | 4.39e-07 | 1 | 3 | 1 | 3 | 1 | 2 | 1 |  |  |  | 548 | 578 | 510 | 529 | 1 |  | 60 | 79 | 51 | 54 | 56 | 58 | 59 | 60 | 61 | 62 | 63 | 64 | 64 | 64 | 65 | 66 | 67 | 68 | 69 | 70 | 71 | 72 | 73 | 140 | 140 | 140 | 625 | 91 | 115.4 | 42.9 | 0.344 | 71 | 2.17 | 4.47 | 390/330 | 357/327 | -0.6 | 0.855 | 0.968 | 0.99 | 0.999 | 0.999 | 0.999 | 0.999 | 0.999 | 0.999 | 0.999 | 0.999 | 0.999 | 0.999 | 0.999 | 0.999 | 0.999 | 0.999 | 0.999 | 0.998 | 0.996 | 0.994 | 0.992 | 0.99 | 0.982 | 0.976 | 0.963 | 0.942 | 0.911 | 0.834 | 0.671 | 0.372 | [5 empty] | 0.731 | 0.937 | 0.98 | 0.998 | 0.998 | 0.998 | 0.998 | 0.998 | 0.998 | 0.998 | 0.998 | 0.998 | 0.998 | 0.998 | 0.998 | 0.998 | 0.998 | 0.998 | 0.996 | 0.993 | 0.99 | 0.986 | 0.98 | 0.967 | 0.955 | 0.934 | 0.898 | 0.831 | 0.701 | 0.454 | 0.136 | [5 empty] | PG RP MO | 109 | MA | D-ZLaF52N-M170 | 808409 | L-LAH84 | 808405 | D-ZLaF52LA-25 | 809410 | MC-NBFD135 | 808409 | (K-LaSFn1) | 806407 | (P-LASF47) | 806409
| 186 | D-ZLaF53 | 834373 | 37.28 | 37.04 | 0.02238 | 0.022672 | 1.78506 | 1.79228 | 1.80047 | 1.80847 | 1.81004 | 1.81137 | 1.81671 | 1.82054 | 1.82414 | 1.82781 | 1.82884 | 1.82981 | 1.83421 | 1.83441 | 1.83972 | 1.85019 | 1.85152 | 1.86316 | 1.87437 | 1.89451 | 3.26258096 | -0.0152499377 | 0.0341466836 | 0.000984000388 | 1.27478564e-05 | 3.62442642e-06 | 0.2949 | 0.2373 | 0.5795 | 0.2457 | 0.2342 | 0.5134 | -0.0018 | -0.0021 | 0.0138 | 0.0061 | 6.1 | 6.2 | 6.4 | 6.5 | 6.5 | 6.5 | 6.5 | 6.6 | 6.7 | 6.7 | 6.8 | 6.5 | 6.6 | 6.9 | 6.9 | 7 | 7.1 | 7.3 | 7.4 | 7.5 | 7.6 | 7.8 | 6.7 | 7 | 7.1 | 7.1 | 7.3 | 7.3 | 7.5 | 7.7 | 7.9 | 8 | 8 | 6.8 | 7 | 7.2 | 7.2 | 7.3 | 7.4 | 7.5 | 7.7 | 8 | 8.1 | 8.1 | 6.9 | 7.1 | 7.2 | 7.4 | 7.4 | 7.5 | 7.6 | 7.8 | 8 | 8.1 | 8.2 | 7.3 | 7.5 | 7.7 | 7.7 | 7.8 | 7.8 | 7.9 | 8.1 | 8.2 | 8.3 | 8.4 | 7.8 | 8 | 8.1 | 8.2 | 8.3 | 8.4 | 8.4 | 8.5 | 8.7 | 8.9 | 9.1 | 8.5 | 8.7 | 9.1 | 9.1 | 9.2 | 9.2 | 9.5 | 9.9 | 10.2 | 10.5 | 10.8 | 8.7 | 8.9 | 9.2 | 9.5 | 9.5 | 9.6 | 9.8 | 9.8 | 10 | 10.1 | 10.2 | 9.5 | 9.7 | 9.9 | 10.1 | 10.1 | 10.4 | 10.6 | 10.9 | 11.3 | 11.6 | 11.7 | 4 | 4.6 | 5.1 | 5.6 | 5.8 | 6.1 | 6.4 | 6.7 | 7 | 7.2 | 7.4 | 6.76e-06 | 1.23e-08 | -2.21e-11 | 7.14e-07 | 6.99e-10 | 0.268 | 1 | 3 | 1 | 3 | 1 | 2 |  |  |  |  | 571 | 606 | 529 | 548 | 0.95 |  | 60 | 77 | 51 | 54 | 55 | 58 | 59 | 60 | 60 | 61 | 62 | 63 | 63 | 64 | 64 | 65 | 66 | 67 | 68 | 69 | 70 | 71 | 71 | 175 | 175 | 140 | 671 | 83 | 117.2 | 44.5 | 0.319 | 63 | 2.01 | 4.46 | 430/350 | 382/347 | -0.3 | 0.86 | 0.97 | 0.995 | 0.999 | 0.999 | 0.999 | 0.999 | 0.999 | 0.999 | 0.999 | 0.999 | 0.999 | 0.999 | 0.999 | 0.999 | 0.999 | 0.999 | 0.999 | 0.997 | 0.994 | 0.989 | 0.983 | 0.971 | 0.947 | 0.923 | 0.882 | 0.805 | 0.641 | 0.346 | 0.051 | [6 empty] | 0.74 | 0.941 | 0.99 | 0.998 | 0.998 | 0.998 | 0.998 | 0.998 | 0.998 | 0.998 | 0.998 | 0.998 | 0.998 | 0.998 | 0.998 | 0.998 | 0.998 | 0.998 | 0.995 | 0.99 | 0.983 | 0.972 | 0.95 | 0.905 | 0.86 | 0.784 | 0.651 | 0.412 | 0.116 | 0.004 | [6 empty] | PG RP MO | 120 | C | D-ZLaF53 | 834373 |  |  |  |  | M-NBFD10 | 834373
| 187 | D-ZLaF814 | 815370 | 37.03 | 36.78 | 0.022004 | 0.022294 | 1.76516 | 1.77267 | 1.78111 | 1.78919 | 1.79076 | 1.79207 | 1.79734 | 1.8011 | 1.80465 | 1.80825 | 1.80927 | 1.81023 | 1.81455 | 1.81474 | 1.81995 | 1.83025 | 1.83156 | 1.84293 | 1.85388 | 1.87363 | 3.1957414 | -0.0158738035 | 0.0315329222 | 0.00157767624 | -9.05739467e-05 | 9.32711709e-06 | 0.2949 | 0.2368 | 0.5763 | 0.2454 | 0.2337 | 0.51 | -0.0017 | -0.0058 | 0.0158 | 0.0065 | 4.8 | 4.6 | 4.4 | 4.1 | 4 | 4 | 4 | 4 | 4 | 4.1 | 4.2 | 5.4 | 5.1 | 4.9 | 4.7 | 4.6 | 4.6 | 4.6 | 4.7 | 4.7 | 4.8 | 4.9 | 5.9 | 5.5 | 5.2 | 4.9 | 4.9 | 5 | 5 | 5.2 | 5.2 | 5.3 | 5.3 | 5.9 | 5.6 | 5.2 | 5 | 5 | 5 | 5 | 5.2 | 5.2 | 5.3 | 5.4 | 6 | 5.6 | 5.3 | 5.1 | 5.1 | 5.1 | 5.1 | 5.3 | 5.3 | 5.4 | 5.5 | 6.1 | 5.8 | 5.5 | 5.2 | 5.3 | 5.3 | 5.4 | 5.5 | 5.6 | 5.6 | 5.8 | 6.6 | 6.3 | 6 | 5.7 | 5.8 | 5.8 | 5.9 | 6.1 | 6.2 | 6.2 | 6.3 | 7.2 | 6.8 | 6.5 | 6.4 | 6.4 | 6.4 | 6.5 | 6.6 | 6.7 | 6.7 | 6.9 | 7.3 | 6.9 | 6.6 | 6.4 | 6.4 | 6.5 | 6.6 | 6.6 | 6.7 | 6.8 | 6.9 | 8 | 7.6 | 7.4 | 7.2 | 7.3 | 7.4 | 7.5 | 7.7 | 7.8 | 7.9 | 8.1 | 3.1 | 3.1 | 3.2 | 3.3 | 3.5 | 3.7 | 3.9 | 4.2 | 4.3 | 4.5 | 4.7 | 3.28e-06 | 4.57e-09 | 8.29e-12 | 8.13e-07 | 5.49e-10 | 0.192 | 1 | 3 | 1 | 4 | 1 | 2 |  |  |  |  | 544 | 580 | 502 | 525 | 0.93 |  | 60 | 74 | 52 | 55 | 56 | 58 | 59 | 60 | 61 | 62 | 63 | 64 | 64 | 65 | 65 | 66 | 67 | 68 | 70 | 71 | 73 | 74 | 76 | 179 | 183 | 175 | 620 | 108 | 115.3 | 44.7 | 0.29 |  | 2.17 | 4.2 | 430/345 | 380/342 | -2.1 | 0.846 | 0.962 | 0.986 | 0.995 | 0.999 | 0.999 | 0.999 | 0.999 | 0.999 | 0.999 | 0.999 | 0.999 | 0.999 | 0.999 | 0.999 | 0.998 | 0.997 | 0.993 | 0.989 | 0.985 | 0.979 | 0.968 | 0.946 | 0.925 | 0.892 | 0.834 | 0.719 | 0.498 | 0.193 | [7 empty] | 0.715 | 0.925 | 0.972 | 0.99 | 0.998 | 0.998 | 0.998 | 0.998 | 0.998 | 0.998 | 0.998 | 0.998 | 0.998 | 0.998 | 0.998 | 0.997 | 0.995 | 0.986 | 0.979 | 0.97 | 0.957 | 0.938 | 0.895 | 0.856 | 0.796 | 0.695 | 0.516 | 0.248 | 0.037 | [7 empty] | PG MO | 140 | C | D-ZLaF814 | 815370
★★★ | 188 | D-ZLaF851 | 851401 | 40.1 | 39.85 | 0.021229 | 0.021488 | 1.8039 | 1.81087 | 1.81878 | 1.8265 | 1.82801 | 1.82929 | 1.83442 | 1.83808 | 1.84154 | 1.84505 | 1.84604 | 1.84697 | 1.85116 | 1.85135 | 1.85639 | 1.86628 | 1.86753 | 1.87838 | 1.88871 | 1.90699 | 3.32860198 | -0.0149218815 | 0.0329458426 | 0.00105526131 | -2.14847086e-05 | 3.89175295e-06 | 0.2968 | 0.2374 | 0.57 | 0.2471 | 0.2345 | 0.5049 | -0.0022 | -0.007 | 0.008 | 0.0041 | 5 | 5.1 | 5.3 | 5.3 | 5.4 | 5.4 | 5.5 | 5.6 | 5.7 | 5.8 | 5.8 | 5.3 | 5.4 | 5.6 | 5.6 | 5.7 | 5.7 | 5.7 | 5.8 | 5.9 | 6 | 6 | 5.6 | 5.6 | 5.8 | 5.9 | 6 | 6 | 6 | 6 | 6.1 | 6.1 | 6.1 | 5.6 | 5.7 | 5.9 | 6 | 6.1 | 6.1 | 6.1 | 6.1 | 6.1 | 6.2 | 6.2 | 5.7 | 5.8 | 6 | 6.1 | 6.2 | 6.2 | 6.2 | 6.2 | 6.2 | 6.3 | 6.3 | 6 | 6 | 6.1 | 6.2 | 6.3 | 6.4 | 6.4 | 6.4 | 6.5 | 6.6 | 6.7 | 6.1 | 6.3 | 6.4 | 6.6 | 6.7 | 6.8 | 6.9 | 7 | 7.1 | 7.2 | 7.3 | 6.4 | 6.6 | 6.6 | 6.6 | 6.8 | 6.9 | 7.1 | 7.2 | 7.4 | 7.7 | 7.9 | 6.4 | 6.7 | 6.7 | 6.7 | 6.9 | 7 | 7.2 | 7.3 | 7.5 | 7.7 | 7.9 | 6.9 | 7.4 | 7.7 | 8 | 8.4 | 8.7 | 8.9 | 9.1 | 9.2 | 9.4 | 9.7 | 2.7 | 3.3 | 3.9 | 4.3 | 4.6 | 4.8 | 4.9 | 5.1 | 5.2 | 5.4 | 5.5 | 5.68e-06 | 1.13e-08 | -2.8e-11 | 2.16e-07 | 4.91e-10 | 0.362 | 1 | 1 | 1 | 3 | 1 | 1 | 1 |  |  |  | 619 | 655 | 568 | 585 | 0.96 |  | 62 | 77 | 54 | 57 | 58 | 60 | 61 | 62 | 63 | 64 | 64 | 65 | 66 | 66 | 67 | 68 | 69 | 70 | 71 | 72 | 73 | 74 | 75 | 148 | 148 |  | 634 | 75 | 127 | 47.2 | 0.345 | 98 | 1.61 | 4.81 | (380)/340 | 371/340 | -0.8 | 0.885 | 0.984 | 0.995 | 0.999 | 0.999 | 0.999 | 0.999 | 0.999 | 0.999 | 0.999 | 0.999 | 0.999 | 0.999 | 0.999 | 0.999 | 0.999 | 0.999 | 0.999 | 0.997 | 0.995 | 0.992 | 0.988 | 0.984 | 0.971 | 0.958 | 0.935 | 0.893 | 0.794 | 0.585 | 0.228 | [6 empty] | 0.783 | 0.968 | 0.99 | 0.998 | 0.998 | 0.998 | 0.998 | 0.998 | 0.998 | 0.998 | 0.998 | 0.998 | 0.998 | 0.998 | 0.998 | 0.998 | 0.998 | 0.998 | 0.995 | 0.992 | 0.989 | 0.983 | 0.972 | 0.949 | 0.923 | 0.878 | 0.792 | 0.619 | 0.324 | 0.049 | [6 empty] | PG RP MO | 227 | MA | D-ZLaF851 | 851401 | (L-LAH85V) | 854404 | D-ZLaF85A-25 | 851401 | M-TAFD305 | 851401 | (K-VC185) | 854406
| 189 | F4 | 620364 | 36.35 | 36.09 | 0.01706 | 0.017291 | 1.58511 | 1.5898 | 1.59522 | 1.60075 | 1.60186 | 1.60282 | 1.60672 | 1.60957 | 1.61228 | 1.61504 | 1.61582 | 1.61656 | 1.6199 | 1.62005 | 1.62408 | 1.6321 | 1.63312 | 1.64205 | 1.65066 | 1.66625 | 2.55510802 | -0.0086443101 | 0.0226592448 | 0.000822256872 | -1.60646686e-05 | 4.04183096e-06 | 0.2937 | 0.2362 | 0.5832 | 0.2445 | 0.2329 | 0.5162 | 0 | 0 | 0 | 0.0001 | 1.2 | 1.2 | 1.3 | 1.3 | 1.4 | 1.4 | 1.5 | 1.7 | 1.8 | 2 | 2.1 | 1.7 | 1.7 | 1.7 | 1.8 | 1.9 | 1.9 | 2 | 2.1 | 2.2 | 2.3 | 2.4 | 2.1 | 2.1 | 2.1 | 2.1 | 2.2 | 2.3 | 2.5 | 2.6 | 2.7 | 2.8 | 3 | 2.1 | 2.1 | 2.1 | 2.1 | 2.2 | 2.4 | 2.6 | 2.6 | 2.7 | 2.9 | 3.1 | 2.1 | 2.1 | 2.1 | 2.2 | 2.2 | 2.4 | 2.6 | 2.7 | 2.8 | 3 | 3.2 | 2.3 | 2.3 | 2.4 | 2.5 | 2.5 | 2.7 | 2.9 | 2.9 | 3.2 | 3.4 | 3.5 | 2.5 | 2.6 | 2.7 | 2.8 | 3 | 3 | 3.4 | 3.5 | 3.7 | 3.8 | 4.1 | 3.2 | 3.3 | 3.5 | 3.6 | 3.7 | 3.9 | 4.1 | 4.2 | 4.3 | 4.5 | 4.7 | 3.3 | 3.4 | 3.6 | 3.7 | 3.8 | 4 | 4.2 | 4.3 | 4.4 | 4.6 | 4.8 | 4.3 | 4.5 | 4.5 | 4.6 | 4.9 | 5 | 5.2 | 5.3 | 5.5 | 5.7 | 5.9 | -0.5 | -0.1 | 0.2 | 0.6 | 0.8 | 1.2 | 1.5 | 1.7 | 1.9 | 2.2 | 2.5 | -1.07e-06 | 1.43e-08 | -1.76e-11 | 8.75e-07 | 5.84e-10 | 0.259 | 1 | 3 | 1 | 1 | 1 | 1 |  |  |  |  | 414 | 471 | 355 | 398 | 0.73 |  | 88 | 110 | 78 | 81 | 83 | 85 | 86 | 88 | 89 | 90 | 91 | 92 | 93 | 94 | 95 | 96 | 98 | 99 | 100 | 101 | 103 | 104 | 105 |  | 48 |  | 418 | 172 | 58.4 | 23.3 | 0.251 | 60 | 2.48 | 3.57 | 350/320 | 342/320 | 0.5 | 0.889 | 0.918 | 0.964 | 0.986 | 0.999 | 0.999 | 0.999 | 0.999 | 0.999 | 0.999 | 0.999 | 0.999 | 0.999 | 0.999 | 0.999 | 0.999 | 0.999 | 0.999 | 0.999 | 0.999 | 0.999 | 0.997 | 0.995 | 0.993 | 0.991 | 0.987 | 0.982 | 0.971 | 0.94 | 0.855 | 0.62 | 0.178 |  |  |  |  | 0.79 | 0.843 | 0.93 | 0.972 | 0.998 | 0.998 | 0.998 | 0.998 | 0.998 | 0.998 | 0.998 | 0.998 | 0.998 | 0.998 | 0.998 | 0.998 | 0.998 | 0.998 | 0.998 | 0.998 | 0.998 | 0.994 | 0.99 | 0.986 | 0.978 | 0.968 | 0.957 | 0.932 | 0.874 | 0.725 | 0.383 | 0.036 |  |  |  |  | PG RP | 0 |  | F4 | 620364 |  |  | F4 | 620364 |  |  |  |  | F2 | 620364

## IR glass
No. | Type | Compostion | Dispersion Coefficient |  |  | Mean Dispersion | [31 empty] | Dispersion Formula | [27 empty] | (-40～80)℃ Relative value dn/dt(×10-6/ ℃) | [9 empty] | Constants of dn/dt | [5 empty] | Chemical Properties | [7 empty] | Thermal Properties | [29 empty] | Mechanical Properties | [7 empty] | Dielectric Constant | Other Properties | Internal Transmittance τ2mm | [48 empty] | Production Method | Relative Price | Melting Frequency | Type | Remarks | Update
|  |  | υ2 | υ4 | υ10.6 | n1–n3 | n3–n5 | n8.0-n12.5 | n0.633 | n0.707 | n0.852 | n0.8944 | n1.014 | n1.129 | n1.530 | n1.970 | n2 | n2.5 | n3 | n3.5 | n4 | n4.5 | n5.0 | n5.5 | n6 | n6.5 | n7 | n8 | n9 | n10 | n10.6 | n11 | n12 | n12.5 | n13 | n14 | n15 | A | B | C | D | E | F | t -60～-40 | t -40～-20 | t -20～0 | t 0～20 | t 20～40 | t 40～60 | t 60～80 | t 80～100 | t 100～120 | t 120～140 | t 140～160 | s -60～-40 | s -40～-20 | s -20～0 | s 0～20 | s 20～40 | s 40～60 | s 60～80 | s 80～100 | s 100～120 | s 120～140 | s 140～160 | 1.064μm | 1.5μm | 2μm | 3μm/ 3.39μm | 3.4μm | 5μm | 8μm | 10μm | 12μm | 14μm | D0 | D1 | D2 | E0 | E1 | λTK | RC(S) | RA(S) | DW | DA | ROH(S) | RP(S) |  |  | Tg (℃) | Ts (℃) | T1014.5(℃) | T1013 (℃) | α-60/120℃ (10-7/K) | α20/120℃ (10-7/K) | α20/300℃ (10-7/K) | α100/300℃ (10-7/K) | α-50/-40℃ (10-7/℃) | α-40/-30℃ (10-7/℃) | α-30/-20℃ (10-7/℃) | α-20/-10℃ (10-7/℃) | α-10/0℃ (10-7/℃) | α0/10℃ (10-7/℃) | α10/20℃ (10-7/℃) | α20/30℃ (10-7/℃) | α30/40℃ (10-7/℃) | α40/50℃ (10-7/℃) | α50/60℃ (10-7/℃) | α60/70℃ (10-7/℃) | α70/80℃ (10-7/℃) | α80/90℃ (10-7/℃) | α90/100℃ (10-7/℃) | α100/110℃ (10-7/℃) | α110/120℃ (10-7/℃) | α120/130℃ (10-7/℃) | α130/140℃ (10-7/℃) | α140/150℃ (10-7/℃) | α150/160℃ (10-7/℃) | Cp(J/gK) | HK(107Pa) | FA | E (GPa) | G (GPa) | 弯曲强度 (Mpa) | 压缩强度(MPa) | 弯曲弹性模量(GPa) | μ | εr | ρ (g/cm3) | 20μm | 19μm | 18μm | 17μm | 16μm | 15μm | 14μm | 13μm | 12.5μm | 12μm | 11.5μm | 11μm | 10.5μm | 10μm | 9.5μm | 9μm | 8.5μm | 8μm | 7.5μm | 7μm | 6.5μm | 6μm | 5.5μm | 5μm | 4.75μm | 4.5μm | 4.25μm | 4μm | 3.75μm | 3.5μm | 3.25μm | 3μm | 2.85μm | 2.75μm | 2.5μm | 2.25μm | 2μm | 1.75μm | 1.5μm | 1.25μm | 1μm | 0.8μm | 0.75μm | 0.70μm | 0.6μm | 0.5μm | 0.4μm | 0.3μm | 0.2μm
| 1 | 2 | 3 | 4 | 5 | 6 | 7 | 8 | 9 | 10 | 11 | 12 | 13 | 14 | 15 | 16 | 17 | 18 | 19 | 20 | 21 | 22 | 23 | 24 | 25 | 26 | 27 | 28 | 29 | 30 | 31 | 32 | 33 | 34 | 35 | 36 | 37 | 38 | 39 | 40 | 41 | 42 | 43 | 44 | 45 | 46 | 47 | 48 | 49 | 50 | 51 | 52 | 53 | 54 | 55 | 56 | 57 | 58 | 59 | 60 | 61 | 62 | 63 | 64 | 65 | 66 | 67 | 68 | 69 | 70 | 71 | 72 | 73 | 74 | 75 | 76 | 77 | 78 | 79 | 80 | 81 | 82 | 83 | 84 | 85 | 86 | 87 | 88 | 89 | 90 | 91 | 92 | 93 | 94 | 95 | 96 | 97 | 98 | 99 | 100 | 101 | 102 | 103 | 104 | 105 | 106 | 107 | 108 | 109 | 110 | 111 | 112 | 113 | 114 | 115 | 116 | 117 | 118 | 119 | 120 | 121 | 122 | 123 | 124 | 125 | 126 | 127 | 128 | 129 | 130 | 131 | 132 | 133 | 134 | 135 | 136 | 137 | 138 | 139 | 140 | 141 | 142 | 143 | 144 | 145 | 146 | 147 | 148 | 149 | 150 | 151 | 152 | 153 | 154 | 155 | 156 | 157 | 158 | 159 | 160 | 161 | 162 | 163 | 164 | 165 | 166 | 167 | 168 | 169 | 170 | 171 | 172 | 173 | 174 | 175 | 176 | 177 | 178 | 179 | 180 | 181 | 182
1 | IRG105 |  | 25.39 | 18.92 |  | 0.0344 | 0.0452 |  |  |  | 1.9156 |  | 1.9076 | 1.9037 | 1.8949 | 1.8883 | 1.8879 | 1.8809 | 1.8732 | 1.8643 | 1.8541 | 1.8421 | 1.828 | [14 empty] | 1.8933906 | 0.016495794 | 0.00017208613 | -0.0023819428 | -5.8492005e-06 | -1.7972933e-07 | 16.5 | 16.5 | 16.6 | 16.6 | 16.8 | 16.8 | 17 | 17.2 | 17.2 | 17.3 | 17.4 | 16.9 | 16.9 | 16.9 | 17 | 17.2 | 17.3 | 17.4 | 17.6 | 17.7 | 17.8 | 17.9 | 16 |  |  | 15 | [12 empty] | 1 | 3 | 2 | 5 |  |  |  |  | 534 | 565 |  |  | 65 | 69 | 75 | 78 | 56.95248264 | 59.14154068 | 61.1790308 | 63.1234228 | 64.14391308 | 65.12141376 | 65.9517145 | 66.72003528 | 67.31943454 | 67.8452782 | 68.3667243 | 68.89785292 | 69.23426626 | 69.835322 | 70.6459126 | 71.534693 | 72.4216 | 73.4569 | 74.4703108 | 75.4615366 | 76.3119616 |  | 447 | [8 empty] | 5.62 | [23 empty] | 0.69 | 0.756 | 0.772 | 0.787 | 0.813 | 0.822 | 0.816 | 0.808 | 0.802 | 0.812 | 0.831 | 0.831 | 0.833 | 0.841 | 0.841 | 0.832 | 0.833 | 0.825 | 0.828 | 0.829 | 0.8 | 0.791 | 0.77 | 0.408 |  |  | PG、DP | 22.5 | B | IRG105 | 更新Tg、Ts | 20240708
2 | IRG201 | Ge33Se55As12 |  |  | 95.77 |  | 0.0078 | 0.0156 | [8 empty] | 2.5293 |  | 2.5175 |  | 2.5127 |  | 2.5097 |  | 2.5072 |  | 2.5047 | 2.5021 | 2.4993 | 2.4961 | 2.494 | 2.4926 | 2.4886 | 2.4865 | 2.4843 | 2.4794 |  | 2.5100146 | 0.077495165 | 0.0049371281 | -0.00013389514 | -1.3508347e-07 | 5.7156655e-11 | [25 empty] | 67 |  | 65 | 64 | 62 | 62 | 61 | 5.82025e-05 | 2.04218e-08 | -7.67374e-11 | 0.000165764 | 9.67536e-07 | -4.58177 | 1 | 1 | 1 | 1 | 1 | 1 |  |  | 369 | 409 |  |  | 123 | 123 |  |  | 118.4884 | 120.1308 | 120.9288 | 121.6942 | 122.137061 | 122.377413 | 122.634601 | 122.8325 | 123.02614 | 123.06267 | 123.09048 | 123.191 | 123.26255 | 123.50424 | 123.624807 | 123.651578 | 123.594 | 123.4651 | 123.3608 | 123.35 | 123.5033 |  | 150 |  | 22 | 8.3 |  |  |  | 0.331 |  | 4.42 |  |  |  | 0.814 | 0.722 | 0.917 | 0.943 | 0.887 | 0.883 | 0.933 |  | 0.991 |  | 0.999 | 0.999 | 0.999 | 0.999 | 0.999 | 0.999 | 0.999 | 0.999 | 0.999 | 0.999 | 0.995 |  | 0.993 |  | 0.998 |  | 0.998 |  | 0.999 |  |  | 0.997 |  | 0.988 |  | 0.993 |  | 0.989 | [8 empty] | PG、RP、MO | 17 | C | IRG201
3 | IRG202 | Ge22Se58As20 |  |  | 102.93 |  | 0.0076 | 0.0145 | [8 empty] | 2.5265 |  | 2.5148 |  | 2.5101 |  | 2.5072 |  | 2.5047 |  | 2.5024 | 2.5 | 2.4974 | 2.4944 | 2.4925 | 2.4911 | 2.4875 | 2.4855 | 2.4835 | 2.4787 |  | 2.5074929 | 0.075363484 | 0.0089642516 | -0.00013362851 | -1.5544515e-08 | -3.1301497e-10 | [25 empty] | 41 |  | 40 | 39 | 39 | 37 | 37 | 3.41318e-05 | 3.57898e-08 | 5.35457e-10 | 3.75406e-05 | 6.49642e-07 | -2.08675 | 1 | 1 | 2 | 1 | 1 | 1 |  |  | 292 | 347 |  |  | 164 | 165 |  |  | 160.6924928 | 162.3217536 | 163.1133696 | 163.8726464 | 164.312 | 164.5504 | 164.8055 | 165.00184 | 165.1939 | 165.2302 | 165.2578 | 165.357472 | 165.4284496 | 165.6682 | 165.7878 | 165.8144 | 165.757248 | 165.8629 | 165.9753 | 166.25152 | 166.6672736 |  | 152 |  | 18.6 | 6.8 |  |  |  | 0.367 |  | 4.41 |  |  |  | 0.664 | 0.768 | 0.914 | 0.825 | 0.816 | 0.856 | 0.898 |  | 0.985 |  | 0.998 | 0.999 | 0.999 | 0.999 | 0.999 | 0.999 | 0.999 | 0.999 | 0.999 | 0.998 | 0.987 |  | 0.986 |  | 0.996 |  | 0.998 |  | 0.998 |  |  | 0.997 |  | 0.99 |  | 0.994 |  | 0.987 | [8 empty] | PG、RP、MO | 12.5 | A | IRG202
4 | IRG203 | Ge20Se65Sb15 |  |  | 86.07 |  | 0.0094 | 0.0184 | [8 empty] | 2.6261 |  | 2.6118 |  | 2.606 |  | 2.6024 |  | 2.5993 |  | 2.5963 | 2.5933 | 2.5899 | 2.5862 | 2.5837 | 2.582 | 2.5774 | 2.5749 | 2.5723 | 2.5666 |  | 2.6027335 | 0.094148223 | 0.0050288851 | -0.00016360399 | -1.1188941e-07 | -3.3257266e-11 | [25 empty] | 42 |  | 40 | 39 | 39 | 39 | 39 | 3.47396e-05 | -7.61268e-09 | 2.63506e-10 | 1.45448e-05 | 4.85455e-08 | 0.833183 | 1 | 1 | 2 | 1 | 4 | 1 |  |  | 266 | 301 |  |  | 162 | 164 |  |  | 158.5480742 | 160.2118254 | 161.0201994 | 161.7955496 | 162.2442 | 162.4876 | 162.7482 | 162.9486475 | 163.1448 | 163.1818 | 163.21 | 163.311808 | 163.3843 | 163.6291 | 163.7513 | 163.7784 | 163.7720047 | 163.9589 | 164.2484 | 164.472875 | 164.6281679 |  | 137 |  | 19.8 | 7.7 |  |  |  | 0.291 | 10.1 | 4.71 |  |  |  | 0.377 | 0.785 | 0.923 | 0.95 | 0.811 | 0.799 | 0.911 |  | 0.988 |  | 0.997 | 0.998 | 0.998 | 0.998 | 0.995 | 0.998 | 0.998 | 0.999 | 0.998 | 0.998 | 0.998 |  | 0.991 |  | 0.998 |  | 0.998 |  | 0.996 |  |  | 0.994 |  | 0.992 |  | 0.993 |  | 0.977 | [8 empty] | PG、RP、MO | 12.5 | C | IRG203
5 | IRG204 | Se63As30Sb4Sn3 |  |  | 132.77 |  | 0.0106 | 0.0133 | [8 empty] | 2.8095 |  | 2.7914 |  | 2.7846 |  | 2.7808 |  | 2.7779 |  | 2.7754 | 2.773 | 2.7704 | 2.7677 | 2.7659 | 2.7647 | 2.7614 | 2.7597 | 2.7578 | 2.7538 |  | 2.7790481 | 0.11911498 | 0.015043403 | -0.00012268557 | -1.0906501e-08 | -1.8517301e-10 | [25 empty] | 21 |  | 19 | 18 | 18 | 17 | 16 | 1.39794e-05 | 6.65805e-08 | -1.6112e-10 | 3.04933e-05 | 8.1525e-08 | -0.727149 | 1 | 1 | 2 | 1 | 2 | 1 |  |  | 174 | 199 |  |  | 209 | 212 |  |  | 201.9519 | 204.5092 | 206.1318 | 207.1291 | 207.7971 | 208.3019 | 208.8354 | 209.2561 | 209.8646 | 210.3912 | 210.9485 | 211.3079 | 211.5173 | 212.1488 | 212.6447 | 213.2968 | 214.0605 | 215.1437 | 216.0301 | 216.8287 | 217.0486 |  | 115 |  | 19.8 | 7.3 |  |  |  | 0.366 |  | 4.72 |  |  |  | 0.84 | 0.896 | 0.897 | 0.897 | 0.951 | 0.977 | 0.987 |  | 0.99 |  | 0.993 | 0.995 | 0.996 | 0.997 | 0.997 | 0.996 | 0.996 | 0.997 | 0.996 | 0.996 | 0.996 |  | 0.996 |  | 0.997 |  | 0.997 |  | 0.996 |  |  | 0.997 |  | 0.995 |  | 0.995 |  | 0.923 | [8 empty] | PG、RP、MO | 10 | A | IRG204
6 | IRG205 | Ge28Se60Sb12 |  |  | 93.63 |  | 0.0093 | 0.0171 | [8 empty] | 2.6423 |  | 2.6279 |  | 2.6222 |  | 2.6186 |  | 2.6157 |  | 2.6129 | 2.61 | 2.6068 | 2.6033 | 2.6011 | 2.5994 | 2.5952 | 2.5929 | 2.5905 | 2.585 |  | 2.6191393 | 0.089681707 | 0.019616489 | -0.00016512236 | 1.7019611e-08 | -3.7871669e-10 | [25 empty] | 72 |  | 70 | 70 | 70 | 70 | 70 | 6.14573e-05 | 1.00146e-07 | 4.99576e-10 | 1.79054e-05 | 4.39155e-09 | 0.9292 | 1 | 1 | 1 | 1 | 2 | 1 |  |  | 282 | 314 |  |  | 140 | 141 |  |  | 137.013226 | 138.680262 | 139.490232 | 140.267113 | 140.7166 | 140.9606 | 141.2216 | 141.4224875 | 141.6190321 | 141.6561 | 141.6843372 | 141.786365 | 141.859 | 142.1043036 | 142.2267 | 142.2539 | 142.19541 | 142.0645765 | 141.958712 | 141.94775 | 142.1033495 | 0.33 | 132 | 996 | 21.3 | 8.5 |  |  |  | 0.25 | 9.7 | 4.68 |  |  |  | 0.719 | 0.709 | 0.893 | 0.916 | 0.746 | 0.752 | 0.879 |  | 0.982 |  | 0.997 | 0.998 | 0.999 | 0.999 | 0.999 | 0.999 | 0.999 | 0.999 | 0.998 | 0.997 | 0.987 |  | 0.985 |  | 0.996 |  | 0.998 |  | 0.996 |  |  | 0.994 |  | 0.992 |  | 0.996 |  | 0.947 | [8 empty] | PG、RP、MO | 13.5 | B | IRG205
7 | IRG206 | Se60As40 |  |  | 137.71 |  | 0.0106 | 0.0129 | [8 empty] | 2.8197 |  | 2.8015 |  | 2.7947 |  | 2.7909 |  | 2.788 |  | 2.7856 | 2.7832 | 2.7807 | 2.7781 | 2.7764 | 2.7752 | 2.772 | 2.7703 | 2.7685 | 2.7646 |  | 2.7890145 | 0.12022832 | 0.014096806 | -0.00011959367 | 3.8785934e-09 | -2.3183781e-10 | [25 empty] | 37 |  | 34 | 32 | 32 | 32 | 32 | 2.65967e-05 | -3.30028e-08 | -2.13498e-10 | 3.3559e-05 | 4.18229e-08 | 0.0448973 | 1 | 1 | 1 | 1 | 2 | 1 |  |  | 184 | 216 |  |  | 206 | 208 |  |  | 202.844096 | 204.511132 | 205.321102 | 206.097983 | 206.5475 | 206.7914 | 207.0525 | 207.2533575 | 207.4499021 | 207.487 | 207.5152072 | 207.617235 | 207.6899 | 207.9351736 | 208.0575 | 208.2085 | 208.502628 | 208.8954465 | 209.4789582 | 209.77862 | 210.0934 | 0.24 | 118 |  | 18.5 | 7 |  |  |  | 0.331 |  | 4.63 |  |  |  | 0.849 | 0.911 | 0.906 | 0.9 | 0.954 | 0.979 | 0.989 |  | 0.992 |  | 0.994 | 0.996 | 0.997 | 0.997 | 0.997 | 0.996 | 0.997 | 0.997 | 0.996 | 0.996 | 0.996 |  | 0.996 |  | 0.996 |  | 0.996 |  | 0.995 |  |  | 0.996 |  | 0.994 |  | 0.992 |  | 0.99 | [8 empty] | PG、RP、MO | 10 | MA | IRG206
8 | IRG207 | Ge10Se50As40 |  |  | 154.57 |  | 0.0081 | 0.0104 | [8 empty] | 2.6413 |  | 2.6271 |  | 2.6219 |  | 2.619 |  | 2.6168 |  | 2.6149 | 2.613 | 2.611 | 2.6089 | 2.6075 | 2.6066 | 2.604 | 2.6026 | 2.6011 | 2.5979 |  | 2.617854 | 0.087753077 | 0.027480087 | -9.7270254e-05 | 1.2742318e-08 | -2.4376453e-10 | [25 empty] | 18 |  | 17 | 17 | 17 |  |  | 1.45032e-05 | 3.49366e-08 | 2.4919e-10 | 1.32518e-05 | 2.46745e-08 | 0.973196 | 1 | 1 | 1 | 1 | 1 | 1 |  |  | 228 | 281 |  |  | 206 | 209 |  |  | 198.6921 | 201.3862 | 203.0956 | 204.1463 | 204.85 | 205.3819 | 205.9439 | 206.3871 | 207.0282 | 207.5829 | 208.17 | 208.5487 | 208.7692 | 209.4345 | 209.957 | 210.6439 | 211.4485 | 212.5896 | 213.5235 | 214.3648 | 214.5965 | 0.37 | 126 |  | 15.6 | 6.1 |  |  |  | 0.287 |  | 4.49 |  |  |  | 0.526 | 0.865 | 0.912 | 0.902 | 0.853 | 0.873 | 0.941 |  | 0.983 |  | 0.99 | 0.996 | 0.998 | 0.998 | 0.992 | 0.996 | 0.997 | 0.998 | 0.998 | 0.996 | 0.985 |  | 0.982 |  | 0.996 |  | 0.996 |  | 0.995 |  |  | 0.996 |  | 0.994 |  | 0.992 |  | 0.99 | [8 empty] | PG、RP、MO | 12 | B | IRG207
9 | IRG208 | As40S60 |  | 159.19 |  |  | 0.0089 |  | 2.6133 | 2.5652 | 2.5121 | 2.5023 | 2.4816 |  | 2.4437 |  | 2.4318 | 2.4255 | 2.4217 |  | 2.4168 |  | 2.4128 |  | 2.4087 |  | 2.4043 | 2.3994 | 2.3936 | 2.387 |  | 2.3793 | 2.37 |  |  |  |  | 2.4180937 | 0.058099763 | 0.0054197832 | -0.00031062129 | 2.295558e-07 | -2.8583874e-09 | [25 empty] | -1.4 |  | -2.8 | -3.9 | -4 | -4.2 |  | -4.64123e-06 | 4.63395e-09 | 2.54086e-11 | 2.4681e-05 | 4.44783e-08 | 5.91022e-08 | 1 | 1 | 1 | 1 | 4 | 2 |  |  | 205 | 227 |  |  | 218 | 221 |  |  | 209 | 210 | 212 | 213 | 214 | 215 | 216 | 217 | 218 | 218 | 219 | 220 | 221 | 222 | 223 | 224 | 231 | 236 | 241 | 246 | 254 |  | 112 |  | 17.1 | 6.5 |  |  |  | 0.3 |  | 3.19 | [8 empty] | 0.678 | 0.82 | 0.795 | 0.928 | 0.929 | 0.916 | 0.932 | 0.967 | 0.992 | 0.999 | 0.999 | 0.999 | 0.999 | 0.999 | 0.999 | 0.999 |  | 0.999 |  | 0.999 |  | 0.999 |  | 0.999 |  |  | 0.999 |  | 0.999 |  | 0.999 |  | 0.999 | 0.999 |  | 0.996 | 0.833 |  |  |  |  | PG、RP、MO | 12 | C | IRG208
10 | IRG209 |  |  |  | 207.7 |  | 0.0215 | 0.0103 | [10 empty] | 3.1767 |  | 3.1622 |  | 3.1552 |  | 3.1507 |  | 3.1477 | 3.1452 | 3.1429 | 3.1408 | 3.1393 | 3.1385 | 3.1361 | 3.1349 |  |  |  | 3.1453861 | 0.28871318 | -0.017639771 | -7.2158095e-05 | -7.1772673e-09 | -2.384425e-10 | [25 empty] | 181 |  | 168 | 161 | 160 | 159 | 157 | 0.000116845 | 2.20933e-07 | -2.0949e-09 | 0.000132867 | 3.75602e-07 | 0.292771 | 1 | 1 | 1 | 1 | 1 | 1 |  |  | 190 | 210 |  |  | 163 | 167 |  |  | 159.7 | 161.3 | 162.3 | 162.9 | 163.3 | 163.6 | 163.9 | 164.2 | 164.5 | 164.9 | 165.2 | 165.4 | 165.6 | 165.9 | 166.2 | 166.6 | 167.1 | 167.8 | 168.3 | 168.8 | 168.9 |  | 112 |  | 21.8 | 8.1 |  |  |  | 0.344 |  | 5.31 |  |  |  | 0.858 | 0.926 | 0.933 | 0.838 | 0.609 | 0.761 | 0.9178109 |  | 0.972 |  | 0.978 | 0.979 | 0.98 | 0.975 | 0.967 | 0.978 | 0.979 | 0.98 | 0.979 | 0.978 | 0.977 |  | 0.976 |  | 0.975 |  | 0.971 |  | 0.966 |  |  | 0.956 | [14 empty] | PG、RP、MO | 17 | B | IRG209

## Note
注: ①“( )”---附近牌号，△nd超过±0.00050或△υd超过±0.5; ②生产频次：MA---频次最高，在库充足，规格齐全；A---频次高，在库充足；B---频次低，在库较少；C---频次最低，在库少；D---已停产； ③推荐程度：★★★---强力推荐；★★---重点推荐；※---新品推荐； ④相对价格=（所选玻璃价格/（H-K9L单价）×10。
Note: ① "( )" — Indicates a nearby type where the Δnd exceeds ±0.00050 or the Δυd exceeds ±0.5. ② Production Frequency: MA — Highest frequency, sufficient stock, complete size range; A — High frequency, sufficient stock; B — Low frequency, limited stock; C — Lowest frequency, very limited stock; D — Halt production. ③ Recommendation Level: ★★★ — Highly recommended; ★★ — Recommended; ※ — New product recommendation. ④ Relative Price = (Selected glass price / H-K9L unit price) × 10.
注記: ①「( )」—近くの硝種、 Δndが±0.00050を超える、またはΔυdが±0.5を超える。 ② 生産頻度: MA — 頻度最高、在庫十分、規格齐全; A — 頻度高、在庫十分; B — 頻度低、在庫少ない; C — 頻度最低、在庫非常に少ない; D — 生産終了。 ③ 推奨度: ★★★ — 強く推奨; ★★ — 推奨; ※ — 新製品推奨。 ④ 相对価格 = (選択ガラス価格 / H-K9L単価) × 10。